## Cycle
Cycle (N) | Capacity (mAh)
1 | 979.5037
2 | 2620.551
3 | 2618.609
4 | 2615.125
5 | 2610.782
6 | 2606.458
7 | 2601.523
8 | 2596.702
9 | 2592.229
10 | 2588.286
11 | 2584.648
12 | 2581.412
13 | 2577.841
14 | 2574.93
15 | 2571.7808
16 | 2568.819
17 | 2565.813
18 | 2562.37
19 | 2559.327
20 | 2556.156
21 | 2552.5616
22 | 2549.105
23 | 2545.535
24 | 2542.057
25 | 2537.718
26 | 2532.83
27 | 2527.616
28 | 2522.582
29 | 2517.2384
30 | 2511.0352
31 | 2504.448
32 | 2496.5
33 | 2487.818
34 | 2477.7472
35 | 2466.7344
36 | 2455.079
37 | 2442.268
38 | 2428.95
39 | 2415.6592
40 | 2401.204
41 | 2386.573
42 | 2371.13
43 | 2355.298
44 | 2336.09
45 | 2312.17
46 | 2289.732
47 | 2268.737
48 | 2246.559
49 | 2225.318
50 | 2203.687
51 | 2179.562
52 | 2154.695
53 | 2133.447
54 | 2102.089
55 | 2074.19
56 | 2044.4
57 | 2013.644
58 | 1986.601
59 | 1963.477
60 | 1931.212
61 | 1903.068
62 | 1874.801
63 | 1840.2864
64 | 1807.547
65 | 1777.914
66 | 1744.403
67 | 1707.494
68 | 1675.429
69 | 1643.744
70 | 1610.346
71 | 1577.96
72 | 1542.959
73 | 1505.09
74 | 1468.135
75 | 1431.685
76 | 1394.245
77 | 1356.341
78 | 1316.375
79 | 1276.045
80 | 1234.368
81 | 1191.438
82 | 1147.059
83 | 1098.67
84 | 1049.322
85 | 998.8391
86 | 945.6817
87 | 890.5633
88 | 830.9167
89 | 772.5982
90 | 715.2347
91 | 662.7726
92 | 615.9951
93 | 574.0485
94 | 529.1405
95 | 493.0908
96 | 461.0326
97 | 430.6329
98 | 403.5596
99 | 372.5437
100 | 345.8824
101 | 319.7491
102 | 295.4575
103 | 270.2696
104 | 245.4613
105 | 216.1658
106 | 194.0643
107 | 177.7695
108 | 165.8531
109 | 157.6366
110 | 150.683
111 | 143.8373
112 | 138.0935
113 | 134.2574
114 | 130.0101
115 | 124.9371
116 | 120.3653
117 | 115.3534
118 | 111.3276
119 | 106.8654
120 | 103.4416
121 | 100.5686
122 | 98.21379
123 | 95.67922
124 | 93.04972
125 | 90.39441
126 | 87.69735
127 | 85.43367
128 | 82.71838
129 | 80.75837
130 | 78.31273
131 | 76.19087
132 | 74.15188
133 | 72.40036
134 | 70.68192
135 | 69.36782
136 | 67.86688
137 | 66.74189
138 | 65.53808
139 | 64.36326
140 | 62.98848
141 | 60.39378
142 | 56.29791
143 | 60.28942
144 | 59.68676
145 | 58.95188
146 | 56.84165