## Cycle
Cycle (N) | Capacity (mAh)
1 | 980.2659
2 | 2615.343
3 | 2614.332
4 | 2611.715
5 | 2608.258
6 | 2604.192
7 | 2599.523
8 | 2594.621
9 | 2589.492
10 | 2584.491
11 | 2579.449
12 | 2574.877
13 | 2570.074
14 | 2565.786
15 | 2561.4144
16 | 2557.995
17 | 2554.4
18 | 2551.009
19 | 2547.816
20 | 2544.697
21 | 2541.2448
22 | 2537.79
23 | 2534.432
24 | 2531.536
25 | 2528.266
26 | 2524.708
27 | 2521.0608
28 | 2517.421
29 | 2513.1728
30 | 2508.765
31 | 2503.631
32 | 2497.608
33 | 2490.761
34 | 2483.3328
35 | 2475.549
36 | 2467.089
37 | 2457.919
38 | 2447.391
39 | 2436.051
40 | 2424.254
41 | 2411.783
42 | 2397.722
43 | 2382.439
44 | 2366.5792
45 | 2349.78
46 | 2332.315
47 | 2314.713
48 | 2296.516
49 | 2275.21
50 | 2254.181
51 | 2231.527
52 | 2206.806
53 | 2182.932
54 | 2155.419
55 | 2125.664
56 | 2096.95
57 | 2069.697
58 | 2040.856
59 | 2007.819
60 | 1974.214
61 | 1942.885
62 | 1911.232
63 | 1868.58
64 | 1827.806
65 | 1779.158
66 | 1735.769
67 | 1694.267
68 | 1656.787
69 | 1616.815
70 | 1576.617
71 | 1537.864
72 | 1501.172
73 | 1466.649
74 | 1431.819
75 | 1387.3392
76 | 1347.5456
77 | 1306.506
78 | 1265.126
79 | 1224.864
80 | 1183.284
81 | 1140.295
82 | 1092.959
83 | 1038.984
84 | 983.8186
85 | 924.3581
86 | 858.5651
87 | 790.0991
88 | 720.5111
89 | 656.8832
90 | 594.7101
91 | 540.2102
92 | 490.876
93 | 458.2727
94 | 428.4022
95 | 397.1759
96 | 363.6622
97 | 325.3842
98 | 169.6053
99 | 8.333333e-06
100 | 0
101 | 0
102 | 1.111111e-05
103 | 0
104 | 2.222222e-05
105 | 0.0001194444
106 | 2.222222e-05
107 | 0
108 | 2.222222e-05
109 | 8.333333e-06
110 | 0.0001416667
111 | 5.277778e-05
112 | 0
113 | 4.166667e-05
114 | 4.166667e-05
115 | 0
116 | 2.222222e-05
117 | 0
118 | 0
119 | 3.055556e-05
120 | 2.222222e-05
121 | 8.333333e-06
122 | 0
123 | 8.333333e-06
124 | 0
125 | 2.222222e-05
126 | 2.222222e-05
127 | 0
128 | 0
129 | 8.333333e-06
130 | 1.944444e-05
131 | 1.944444e-05
132 | 0
133 | 0
134 | 0
135 | 0
136 | 0
137 | 1.111111e-05
138 | 0
139 | 0
140 | 0
141 | 8.333333e-06
142 | 3.055556e-05
143 | 3.055556e-05
144 | 0
145 | 8.333333e-06
146 | 8.333333e-06
147 | 0
148 | 0
149 | 0
150 | 1.944444e-05
151 | 8.611111e-05
152 | 0.0001083333
153 | 3.055556e-05
154 | 0
155 | 8.611111e-05
156 | 0
157 | 0
158 | 2.222222e-05
159 | 0
160 | 4.166667e-05
161 | 3.055556e-05
162 | 0.0001194444
163 | 0
164 | 8.333333e-06
165 | 0.0001305556
166 | 1.111111e-05
167 | 0.000175
168 | 0.0001388889
169 | 0
170 | 2.777778e-05
171 | 8.333333e-06
172 | 1.944444e-05
173 | 0.0001333333
174 | 0
175 | 2.222222e-05
176 | 0.0002055556
177 | 5.277778e-05
178 | 4.166667e-05
179 | 0
180 | 8.333333e-06
181 | 2.222222e-05
182 | 1.111111e-05
183 | 0
184 | 0
185 | 2.222222e-05
186 | 4.166667e-05
187 | 2.222222e-05
188 | 0
189 | 1.944444e-05
190 | 0
191 | 0.0001194444
192 | 1.111111e-05
193 | 0
194 | 0.0001305556
195 | 3.055556e-05
196 | 7.5e-05
197 | 0.000175
198 | 0
199 | 0.0001305556
200 | 5.277778e-05
201 | 0
202 | 9.444444e-05
203 | 0
204 | 0
205 | 1.944444e-05
206 | 0
207 | 8.333333e-06
208 | 8.611111e-05
209 | 0
210 | 1.111111e-05
211 | 0
212 | 1.111111e-05
213 | 8.611111e-05
214 | 0
215 | 3.055556e-05
216 | 0
217 | 1.944444e-05
218 | 1.944444e-05
219 | 0
220 | 0
221 | 3.055556e-05
222 | 9.722222e-05
223 | 0
224 | 0
225 | 8.333333e-06
226 | 0
227 | 0
228 | 9.722222e-05
229 | 1.944444e-05
230 | 0
231 | 0
232 | 0
233 | 2.222222e-05
234 | 0
235 | 0
236 | 0
237 | 5.277778e-05
238 | 0
239 | 1.111111e-05
240 | 6.388889e-05
241 | 1.944444e-05
242 | 1.111111e-05
243 | 1.944444e-05
244 | 4.166667e-05
245 | 3.055556e-05
246 | 2.222222e-05
247 | 0
248 | 9.444444e-05
249 | 1.111111e-05
250 | 0
251 | 5.277778e-05
252 | 0
253 | 2.222222e-05
254 | 1.944444e-05
255 | 3.055556e-05
256 | 2.222222e-05
257 | 8.333333e-06
258 | 1.111111e-05
259 | 1.111111e-05
260 | 4.166667e-05
261 | 0
262 | 9.722222e-05
263 | 0
264 | 0
265 | 8.333333e-06
266 | 0
267 | 0
268 | 4.166667e-05
269 | 0
270 | 3.055556e-05
271 | 1.944444e-05
272 | 1.944444e-05
273 | 8.333333e-06
274 | 9.722222e-05
275 | 2.222222e-05
276 | 1.111111e-05
277 | 3.055556e-05
278 | 7.5e-05
279 | 4.166667e-05
280 | 1.111111e-05
281 | 0.0001194444
282 | 5.277778e-05
283 | 3.333333e-05
284 | 6.111111e-05
285 | 0.0001527778
286 | 0
287 | 2.222222e-05
288 | 1.944444e-05
289 | 6.388889e-05
290 | 0
291 | 5.277778e-05
292 | 0.0001083333
293 | 0
294 | 8.333333e-06
295 | 3.055556e-05
296 | 3.055556e-05
297 | 1.111111e-05
298 | 2.222222e-05
299 | 3.055556e-05
300 | 0
301 | 9.722222e-05
302 | 0
303 | 0
304 | 0
305 | 0
306 | 8.333333e-06
307 | 0
308 | 0.0001972222
309 | 2.222222e-05
310 | 0.0001305556
311 | 1.944444e-05
312 | 0
313 | 8.333333e-06
314 | 1.944444e-05
315 | 0
316 | 0
317 | 0
318 | 1.944444e-05
319 | 1.944444e-05
320 | 0
321 | 3.055556e-05
322 | 0
323 | 6.388889e-05
324 | 9.722222e-05
325 | 8.055556e-05
326 | 0
327 | 3.055556e-05
328 | 0
329 | 0
330 | 1.944444e-05
331 | 2.222222e-05
332 | 3.055556e-05
333 | 0
334 | 0
335 | 0
336 | 6.388889e-05
337 | 0
338 | 0
339 | 0
340 | 8.333333e-06
341 | 0
342 | 0
343 | 0
344 | 2.222222e-05
345 | 2.222222e-05
346 | 8.333333e-06
347 | 0.0001083333
348 | 0.0001083333
349 | 2.222222e-05
350 | 1.944444e-05
351 | 0
352 | 8.611111e-05
353 | 0
354 | 1.111111e-05
355 | 0
356 | 0
357 | 0
358 | 0
359 | 1.944444e-05
360 | 9.722222e-05
361 | 0.0001305556
362 | 0
363 | 3.055556e-05
364 | 2.222222e-05
365 | 4.166667e-05
366 | 0
367 | 0
368 | 8.611111e-05
369 | 2.222222e-05
370 | 0
371 | 9.722222e-05
372 | 7.5e-05
373 | 1.944444e-05
374 | 0
375 | 0
376 | 0
377 | 0
378 | 6.388889e-05
379 | 0
380 | 0
381 | 0
382 | 3.055556e-05
383 | 5.277778e-05
384 | 8.333333e-06
385 | 3.055556e-05
386 | 0
387 | 0
388 | 2.222222e-05
389 | 0
390 | 8.333333e-06
391 | 0
392 | 0
393 | 0
394 | 0
395 | 0
396 | 7.5e-05
397 | 0
398 | 8.333333e-06
399 | 0
400 | 0
401 | 0.0001194444
402 | 0
403 | 0
404 | 1.111111e-05
405 | 6.388889e-05
406 | 0
407 | 0
408 | 0
409 | 0
410 | 0
411 | 0
412 | 1.944444e-05
413 | 1.111111e-05
414 | 9.722222e-05
415 | 7.5e-05
416 | 0
417 | 0
418 | 0
419 | 0
420 | 8.611111e-05
421 | 3.055556e-05
422 | 0
423 | 0
424 | 0
425 | 0
426 | 0.0001083333
427 | 0
428 | 1.111111e-05
429 | 0
430 | 0
431 | 0
432 | 0
433 | 0
434 | 0
435 | 0
436 | 0
437 | 0
438 | 3.055556e-05
439 | 0
440 | 0
441 | 0
442 | 0
443 | 0
444 | 1.944444e-05
445 | 5.277778e-05
446 | 0
447 | 0
448 | 8.333333e-06
449 | 0
450 | 2.222222e-05
451 | 0
452 | 1.111111e-05
453 | 0
454 | 0
455 | 6.388889e-05
456 | 0
457 | 2.222222e-05
458 | 0
459 | 0
460 | 0
461 | 0
462 | 8.333333e-06
463 | 2.222222e-05
464 | 0
465 | 0
466 | 0
467 | 1.944444e-05
468 | 0
469 | 8.333333e-06
470 | 0
471 | 0
472 | 0
473 | 0
474 | 0
475 | 0
476 | 8.333333e-06
477 | 0
478 | 0
479 | 8.333333e-06
480 | 0
481 | 0
482 | 0
483 | 1.944444e-05
484 | 0
485 | 0
486 | 0
487 | 0
488 | 8.333333e-06
489 | 0
490 | 0
491 | 8.611111e-05
492 | 0
493 | 0
494 | 0
495 | 0
496 | 0
497 | 0
498 | 0
499 | 0
500 | 1.111111e-05
501 | 0
502 | 0
503 | 0
504 | 5.277778e-05
505 | 8.333333e-06
506 | 1.111111e-05
507 | 0
508 | 0
509 | 0
510 | 1.111111e-05
511 | 2.222222e-05
512 | 4.166667e-05
513 | 0
514 | 0
515 | 7.5e-05
516 | 2.222222e-05
517 | 0
518 | 0
519 | 8.333333e-06
520 | 1.944444e-05
521 | 0
522 | 0
523 | 1.944444e-05
524 | 6.388889e-05
525 | 0
526 | 0
527 | 0
528 | 0
529 | 1.944444e-05
530 | 0
531 | 0
532 | 0
533 | 0
534 | 0
535 | 0
536 | 0
537 | 0
538 | 0
539 | 0
540 | 4.166667e-05
541 | 0
542 | 0
543 | 1.944444e-05
544 | 8.333333e-06
545 | 1.944444e-05
546 | 0
547 | 1.111111e-05
548 | 1.944444e-05
549 | 1.944444e-05
550 | 0
551 | 4.166667e-05
552 | 4.166667e-05
553 | 5.277778e-05
554 | 3.055556e-05
555 | 0
556 | 2.222222e-05
557 | 0
558 | 0
559 | 0
560 | 0
561 | 2.222222e-05
562 | 4.166667e-05
563 | 0
564 | 0
565 | 0
566 | 8.333333e-06
567 | 0
568 | 0
569 | 0
570 | 8.333333e-06
571 | 1.944444e-05
572 | 0
573 | 0
574 | 0
575 | 0
576 | 7.5e-05
577 | 0
578 | 1.111111e-05
579 | 0
580 | 0
581 | 2.222222e-05
582 | 0
583 | 8.333333e-06
584 | 0
585 | 7.5e-05
586 | 0
587 | 0
588 | 0
589 | 1.111111e-05
590 | 0
591 | 6.388889e-05
592 | 0
593 | 0
594 | 0
595 | 3.055556e-05
596 | 0
597 | 0
598 | 0
599 | 0
600 | 0
601 | 0
602 | 4.166667e-05
603 | 5.277778e-05
604 | 1.944444e-05
605 | 1.944444e-05
606 | 8.333333e-06
607 | 8.333333e-06
608 | 0
609 | 8.333333e-06
610 | 0
611 | 1.944444e-05
612 | 3.055556e-05
613 | 0
614 | 0
615 | 0
616 | 0
617 | 0
618 | 0
619 | 0
620 | 0
621 | 3.055556e-05
622 | 1.944444e-05
623 | 0
624 | 8.333333e-06
625 | 8.333333e-06
626 | 0
627 | 0
628 | 0
629 | 0
630 | 0
631 | 0
632 | 3.055556e-05
633 | 0
634 | 0
635 | 3.055556e-05
636 | 0
637 | 0
638 | 0
639 | 0
640 | 0
641 | 1.944444e-05
642 | 8.333333e-06
643 | 0
644 | 3.055556e-05
645 | 3.055556e-05
646 | 2.222222e-05
647 | 8.333333e-06
648 | 1.944444e-05
649 | 0
650 | 1.111111e-05
651 | 8.333333e-06
652 | 1.111111e-05
653 | 1.944444e-05
654 | 0
655 | 0
656 | 0
657 | 4.166667e-05
658 | 0
659 | 0
660 | 0
661 | 0
662 | 0
663 | 0
664 | 8.333333e-06
665 | 8.333333e-06
666 | 0
667 | 8.333333e-06
668 | 0
669 | 0
670 | 2.222222e-05
671 | 0
672 | 0
673 | 0
674 | 0
675 | 0
676 | 0
677 | 2.222222e-05
678 | 0
679 | 1.944444e-05
680 | 0
681 | 8.333333e-06
682 | 1.111111e-05
683 | 8.333333e-06
684 | 8.333333e-06
685 | 0
686 | 1.944444e-05
687 | 4.166667e-05
688 | 0
689 | 0
690 | 5.277778e-05
691 | 0
692 | 0
693 | 0
694 | 0
695 | 0
696 | 8.333333e-06
697 | 2.222222e-05
698 | 0
699 | 4.166667e-05
700 | 0
701 | 1.944444e-05
702 | 1.944444e-05
703 | 0
704 | 0
705 | 8.333333e-06
706 | 0
707 | 0
708 | 2.222222e-05
709 | 0
710 | 0
711 | 0
712 | 0
713 | 0
714 | 0
715 | 0
716 | 0
717 | 8.333333e-06
718 | 0
719 | 0
720 | 8.333333e-06
721 | 0
722 | 0
723 | 8.333333e-06
724 | 1.944444e-05
725 | 0
726 | 0
727 | 0