## Cycle
Cycle (N) | Capacity (mAh)
1 | 974.7434
2 | 2653.877
3 | 2655.073
4 | 2652.551
5 | 2649.67
6 | 2645.44
7 | 2640.196
8 | 2634.103
9 | 2626.487
10 | 2617.86
11 | 2608.449
12 | 2597.997
13 | 2588.371
14 | 2579.193
15 | 2570.497
16 | 2563.239
17 | 0
18 | 3.888889e-05
19 | 0
20 | 1.666667e-05
21 | 1.666667e-05
22 | 0
23 | 0
24 | 0
25 | 2.777778e-05
26 | 1.666667e-05
27 | 0
28 | 0
29 | 0
30 | 0
31 | 0
32 | 5e-05
33 | 1.666667e-05
34 | 1.666667e-05
35 | 0
36 | 5e-05
37 | 0
38 | 0
39 | 0
40 | 0
41 | 1.666667e-05
42 | 0
43 | 0
44 | 5e-05
45 | 5e-05
46 | 1.666667e-05
47 | 2.777778e-05
48 | 0
49 | 0
50 | 5e-05
51 | 1.666667e-05
52 | 1.666667e-05
53 | 3.888889e-05
54 | 0
55 | 5e-05
56 | 0
57 | 0
58 | 3.888889e-05
59 | 3.888889e-05
60 | 0
61 | 0
62 | 0
63 | 2.777778e-05
64 | 0
65 | 3.888889e-05
66 | 0
67 | 0
68 | 1.666667e-05
69 | 0
70 | 0
71 | 2.777778e-05
72 | 0
73 | 0
74 | 0
75 | 3.888889e-05
76 | 5e-05
77 | 0
78 | 2.777778e-05
79 | 2.777778e-05
80 | 2.777778e-05
81 | 0
82 | 0
83 | 0
84 | 0
85 | 1.666667e-05
86 | 0
87 | 0
88 | 1.666667e-05
89 | 2.777778e-05
90 | 1.666667e-05
91 | 5e-05
92 | 0
93 | 0
94 | 0
95 | 0
96 | 5e-05
97 | 2.777778e-05
98 | 2.777778e-05
99 | 2.777778e-05
100 | 1.666667e-05
101 | 3.888889e-05
102 | 0
103 | 5e-05
104 | 1.666667e-05
105 | 5e-05
106 | 1.666667e-05
107 | 0
108 | 2.777778e-05
109 | 1.666667e-05
110 | 1.666667e-05
111 | 3.888889e-05
112 | 3.888889e-05
113 | 0
114 | 2.777778e-05
115 | 2.777778e-05
116 | 0
117 | 1.666667e-05
118 | 0
119 | 0
120 | 0
121 | 1.666667e-05
122 | 0
123 | 0
124 | 1.666667e-05
125 | 0
126 | 0
127 | 1.666667e-05
128 | 0
129 | 2.777778e-05
130 | 0
131 | 0
132 | 0
133 | 0
134 | 3.888889e-05
135 | 0
136 | 2.777778e-05
137 | 2.777778e-05
138 | 0
139 | 0
140 | 3.888889e-05
141 | 2.777778e-05
142 | 5e-05
143 | 3.888889e-05
144 | 0
145 | 1.666667e-05
146 | 0
147 | 0
148 | 5e-05
149 | 1.666667e-05
150 | 5e-05
151 | 0
152 | 0
153 | 0
154 | 0
155 | 5e-05
156 | 2.777778e-05
157 | 2.777778e-05
158 | 3.888889e-05
159 | 6.111111e-05
160 | 2.777778e-05
161 | 1.666667e-05
162 | 3.888889e-05
163 | 2.777778e-05
164 | 0
165 | 0
166 | 0
167 | 3.888889e-05
168 | 3.888889e-05
169 | 0
170 | 0
171 | 0
172 | 0
173 | 0
174 | 0
175 | 3.888889e-05
176 | 0
177 | 0
178 | 2.777778e-05
179 | 0
180 | 1.666667e-05
181 | 0
182 | 2.777778e-05
183 | 0
184 | 0
185 | 1.666667e-05
186 | 3.888889e-05
187 | 0
188 | 0
189 | 2.777778e-05
190 | 0
191 | 5e-05
192 | 2.777778e-05
193 | 5e-05
194 | 2.777778e-05
195 | 0
196 | 5e-05
197 | 0
198 | 2.777778e-05
199 | 0
200 | 1.666667e-05
201 | 0
202 | 1.666667e-05
203 | 2.777778e-05
204 | 1.666667e-05
205 | 0
206 | 1.666667e-05
207 | 1.666667e-05
208 | 5e-05
209 | 2.777778e-05
210 | 2.777778e-05
211 | 0
212 | 2.777778e-05
213 | 0
214 | 0
215 | 0
216 | 5e-05
217 | 1.666667e-05
218 | 0
219 | 3.888889e-05
220 | 0
221 | 0
222 | 0
223 | 5e-05
224 | 1.666667e-05
225 | 0
226 | 0
227 | 0
228 | 0
229 | 5e-05
230 | 0
231 | 0
232 | 0
233 | 0
234 | 0
235 | 1.666667e-05
236 | 0
237 | 0
238 | 0
239 | 3.888889e-05
240 | 3.888889e-05
241 | 0
242 | 0
243 | 2.777778e-05
244 | 1.666667e-05
245 | 1.666667e-05
246 | 1.666667e-05
247 | 0
248 | 0
249 | 5e-05
250 | 0
251 | 0
252 | 2.777778e-05
253 | 0
254 | 6.111111e-05
255 | 0
256 | 1.666667e-05
257 | 1.666667e-05
258 | 1.666667e-05
259 | 5e-05
260 | 0
261 | 1.666667e-05
262 | 0
263 | 2.777778e-05
264 | 2.777778e-05
265 | 1.666667e-05
266 | 0
267 | 0
268 | 0
269 | 0
270 | 2.777778e-05
271 | 0
272 | 0
273 | 0
274 | 0
275 | 2.777778e-05
276 | 2.777778e-05
277 | 0
278 | 5e-05
279 | 0
280 | 0
281 | 1.666667e-05
282 | 0
283 | 5e-05
284 | 2.777778e-05
285 | 0
286 | 0
287 | 2.777778e-05
288 | 2.777778e-05
289 | 0
290 | 5e-05
291 | 0
292 | 1.666667e-05
293 | 0
294 | 1.666667e-05
295 | 2.777778e-05
296 | 2.777778e-05
297 | 5e-05
298 | 0
299 | 3.888889e-05
300 | 1.666667e-05
301 | 0
302 | 0
303 | 0
304 | 0
305 | 2.777778e-05
306 | 0
307 | 3.888889e-05
308 | 5e-05
309 | 0
310 | 1.666667e-05
311 | 0
312 | 0
313 | 0
314 | 5e-05
315 | 0
316 | 0
317 | 1.666667e-05
318 | 0
319 | 0
320 | 0
321 | 1.666667e-05
322 | 0
323 | 1.666667e-05
324 | 0
325 | 0
326 | 5e-05
327 | 0
328 | 5e-05
329 | 0
330 | 3.888889e-05
331 | 0
332 | 0
333 | 0
334 | 1.666667e-05
335 | 0
336 | 0
337 | 0
338 | 2.777778e-05
339 | 3.888889e-05
340 | 1.666667e-05
341 | 2.777778e-05
342 | 0
343 | 3.888889e-05
344 | 1.666667e-05
345 | 0