## Cycle
Cycle (N) | Capacity (mAh)
1 | 979.8297
2 | 2650.207
3 | 2651.75
4 | 2651.392
5 | 2649.308
6 | 2645.847
7 | 2640.5312
8 | 2634.425
9 | 2625.756
10 | 2617.5216
11 | 2607.534
12 | 2598.1856
13 | 2589.239
14 | 2580.42
15 | 2571.571
16 | 2563.775
17 | 2555.628
18 | 2548.233
19 | 2541.178
20 | 2533.8992
21 | 2526.865
22 | 2520.696
23 | 2513.827
24 | 2507.816
25 | 2501.365
26 | 2494.864
27 | 2488.062
28 | 2482.376
29 | 3.333333e-05
30 | 3.055556e-05
31 | 1.666667e-05
32 | 1.666667e-05
33 | 5.555556e-06
34 | 5.277778e-05
35 | 6.388889e-05
36 | 1.388889e-05
37 | 1.666667e-05
38 | 5.555556e-06