## Cycle
Cycle (N) | Capacity (mAh)
1 | 974.4564
2 | 2649.352
3 | 2651.0256
4 | 2649.3056
5 | 2645.982
6 | 2642.07
7 | 2637.38
8 | 2632.091
9 | 2625.851
10 | 2618.251
11 | 2610.445
12 | 2601.675
13 | 2592.112
14 | 2582.826
15 | 2574.135
16 | 2567.018
17 | 2559.447
18 | 2552.49
19 | 2545.6944
20 | 2539.453
21 | 2532.897
22 | 2526.1792
23 | 2518.869
24 | 2510.525
25 | 0
26 | 0
27 | 0
28 | 0
29 | 0
30 | 0
31 | 0
32 | 0
33 | 0
34 | 0
35 | 0
36 | 0
37 | 0
38 | 2.777778e-05
39 | 0
40 | 0
41 | 0
42 | 0
43 | 0
44 | 2.777778e-05
45 | 0
46 | 0
47 | 0
48 | 0
49 | 2.777778e-05
50 | 0
51 | 0
52 | 0
53 | 0
54 | 0
55 | 0
56 | 2.777778e-05
57 | 0
58 | 0
59 | 0
60 | 0
61 | 0
62 | 0
63 | 0
64 | 2.777778e-05
65 | 0
66 | 0
67 | 0
68 | 0
69 | 0
70 | 0
71 | 0
72 | 0
73 | 0
74 | 0
75 | 0
76 | 0
77 | 0
78 | 2.777778e-05
79 | 0
80 | 0
81 | 0
82 | 0
83 | 0
84 | 0
85 | 0
86 | 0
87 | 0
88 | 0
89 | 0
90 | 0
91 | 0
92 | 0
93 | 0
94 | 3.888889e-05
95 | 0
96 | 0
97 | 0
98 | 0
99 | 0
100 | 0
101 | 0
102 | 0
103 | 0
104 | 2.777778e-05
105 | 0
106 | 0
107 | 0
108 | 0
109 | 0
110 | 2.777778e-05
111 | 0
112 | 0
113 | 0
114 | 2.777778e-05
115 | 0
116 | 0
117 | 0
118 | 0
119 | 0
120 | 0
121 | 0
122 | 2.777778e-05
123 | 0
124 | 0
125 | 0
126 | 0
127 | 0
128 | 0
129 | 0
130 | 0
131 | 0
132 | 0
133 | 0
134 | 0
135 | 0
136 | 0