## Cycle
Cycle (N) | Capacity (mAh)
1 | 974.0591
2 | 2650.386
3 | 2651.558
4 | 2650.672
5 | 2647.799
6 | 2643.842
7 | 2638.69
8 | 2632.311
9 | 2625.078
10 | 2616.67
11 | 2608.396
12 | 2599.4144
13 | 2589.421
14 | 2579.51
15 | 2570.012
16 | 2561.8672
17 | 2555.076
18 | 2547.991
19 | 2541.33
20 | 2.222222e-05
21 | 2.222222e-05
22 | 2.222222e-05
23 | 2.222222e-05
24 | 1.111111e-05
25 | 2.222222e-05
26 | 3.333333e-05
27 | 3.333333e-05
28 | 3.333333e-05
29 | 2.222222e-05
30 | 2.222222e-05
31 | 2.222222e-05
32 | 2.222222e-05
33 | 2.222222e-05
34 | 2.222222e-05
35 | 2.222222e-05
36 | 2.222222e-05
37 | 2.222222e-05
38 | 3.333333e-05
39 | 2.222222e-05
40 | 2.222222e-05
41 | 2.222222e-05
42 | 1.111111e-05
43 | 2.222222e-05
44 | 3.333333e-05
45 | 2.222222e-05
46 | 3.333333e-05
47 | 3.333333e-05
48 | 2.222222e-05
49 | 1.111111e-05
50 | 2.222222e-05
51 | 2.222222e-05
52 | 3.333333e-05
53 | 2.222222e-05
54 | 1.111111e-05
55 | 2.222222e-05
56 | 2.222222e-05
57 | 2.222222e-05
58 | 2.222222e-05
59 | 3.333333e-05
60 | 2.222222e-05
61 | 2.222222e-05
62 | 2.222222e-05
63 | 2.222222e-05
64 | 2.222222e-05
65 | 1.111111e-05
66 | 2.222222e-05
67 | 3.333333e-05
68 | 2.222222e-05
69 | 1.111111e-05
70 | 2.222222e-05
71 | 2.222222e-05
72 | 2.222222e-05
73 | 2.222222e-05
74 | 2.222222e-05
75 | 1.111111e-05
76 | 3.333333e-05
77 | 3.333333e-05
78 | 3.333333e-05
79 | 2.222222e-05
80 | 2.222222e-05
81 | 1.111111e-05
82 | 2.222222e-05
83 | 2.222222e-05
84 | 2.222222e-05
85 | 2.222222e-05
86 | 1.111111e-05
87 | 2.222222e-05
88 | 1.111111e-05
89 | 1.111111e-05
90 | 2.222222e-05
91 | 2.222222e-05
92 | 2.222222e-05
93 | 3.333333e-05
94 | 3.333333e-05
95 | 2.222222e-05
96 | 3.333333e-05
97 | 3.333333e-05
98 | 2.222222e-05
99 | 2.222222e-05
100 | 3.333333e-05
101 | 1.111111e-05
102 | 3.333333e-05
103 | 2.222222e-05
104 | 2.222222e-05
105 | 2.222222e-05
106 | 2.222222e-05
107 | 2.222222e-05
108 | 3.333333e-05
109 | 2.222222e-05
110 | 3.333333e-05
111 | 2.222222e-05
112 | 2.222222e-05
113 | 2.222222e-05
114 | 1.111111e-05
115 | 3.333333e-05
116 | 2.222222e-05
117 | 2.222222e-05
118 | 2.222222e-05
119 | 3.333333e-05
120 | 2.222222e-05
121 | 2.222222e-05
122 | 3.333333e-05
123 | 3.333333e-05
124 | 3.333333e-05
125 | 2.222222e-05
126 | 2.222222e-05
127 | 2.222222e-05
128 | 3.333333e-05
129 | 3.333333e-05
130 | 1.111111e-05
131 | 2.222222e-05
132 | 3.333333e-05
133 | 2.222222e-05
134 | 2.222222e-05
135 | 3.333333e-05
136 | 2.222222e-05
137 | 2.222222e-05
138 | 1.111111e-05
139 | 2.222222e-05
140 | 2.222222e-05
141 | 2.222222e-05
142 | 3.333333e-05
143 | 1.111111e-05
144 | 2.222222e-05
145 | 2.222222e-05
146 | 2.222222e-05
147 | 3.333333e-05
148 | 2.222222e-05
149 | 2.222222e-05
150 | 2.222222e-05
151 | 2.222222e-05
152 | 2.222222e-05
153 | 1.111111e-05
154 | 3.333333e-05
155 | 3.333333e-05
156 | 2.222222e-05
157 | 3.333333e-05
158 | 2.222222e-05
159 | 2.222222e-05
160 | 2.222222e-05
161 | 2.222222e-05
162 | 3.333333e-05
163 | 2.222222e-05
164 | 2.222222e-05
165 | 2.222222e-05
166 | 2.222222e-05
167 | 1.111111e-05
168 | 1.111111e-05
169 | 1.111111e-05
170 | 3.333333e-05
171 | 2.222222e-05
172 | 2.222222e-05
173 | 1.111111e-05
174 | 3.333333e-05
175 | 2.222222e-05
176 | 2.222222e-05
177 | 2.222222e-05
178 | 2.222222e-05
179 | 3.333333e-05
180 | 2.222222e-05
181 | 2.222222e-05
182 | 2.222222e-05
183 | 3.333333e-05
184 | 3.333333e-05
185 | 2.222222e-05
186 | 1.111111e-05
187 | 3.333333e-05
188 | 2.222222e-05
189 | 1.111111e-05
190 | 3.333333e-05
191 | 2.222222e-05
192 | 2.222222e-05
193 | 3.333333e-05
194 | 2.222222e-05
195 | 1.111111e-05
196 | 1.111111e-05
197 | 2.222222e-05
198 | 2.222222e-05
199 | 3.333333e-05
200 | 3.333333e-05
201 | 1.111111e-05
202 | 2.222222e-05
203 | 1.111111e-05
204 | 1.111111e-05
205 | 2.222222e-05
206 | 2.222222e-05
207 | 2.222222e-05
208 | 2.222222e-05
209 | 3.333333e-05
210 | 3.333333e-05
211 | 1.111111e-05
212 | 2.222222e-05
213 | 3.333333e-05
214 | 3.333333e-05
215 | 2.222222e-05
216 | 1.111111e-05
217 | 1.111111e-05
218 | 3.333333e-05
219 | 1.111111e-05
220 | 3.333333e-05
221 | 2.222222e-05
222 | 2.222222e-05
223 | 2.222222e-05
224 | 2.222222e-05
225 | 2.222222e-05
226 | 2.222222e-05