## Cycle
Cycle (N) | Capacity (mAh)
1 | 990.7097
2 | 2672.557
3 | 2674.26
4 | 2673.381
5 | 2671.905
6 | 2669.722
7 | 2667.321
8 | 2664.8128
9 | 2661.852
10 | 2658.565
11 | 2654.606
12 | 2650.665
13 | 2646.56
14 | 2642.229
15 | 2638.008
16 | 2633.302
17 | 2628.817
18 | 2624.521
19 | 2620.014
20 | 2615.601
21 | 2611.572
22 | 2607.334
23 | 2602.978
24 | 2598.585
25 | 2594.64
26 | 2590.894
27 | 2586.549
28 | 2582.709
29 | 2577.9152
30 | 2573.554
31 | 2569.3344
32 | 2564.728
33 | 2559.743
34 | 2555.456
35 | 2550.738
36 | 2545.77
37 | 2540.125
38 | 2534.634
39 | 2528.8128
40 | 2523.05
41 | 2517.1552
42 | 2508.905
43 | 2500.269
44 | 2489.009
45 | 2475.417
46 | 2460.031
47 | 2443.932
48 | 2425.536
49 | 2405.315
50 | 2383.562
51 | 2360.302
52 | 2337.2256
53 | 2312.615
54 | 2288.719
55 | 2265.185
56 | 2241.889
57 | 2218.786
58 | 2196.543
59 | 2175.481
60 | 2154.272
61 | 2134.08
62 | 2114.047
63 | 2093.892
64 | 2073.834
65 | 2053.518
66 | 2033.102
67 | 2011.561
68 | 1989.7024
69 | 1966.616
70 | 1941.918
71 | 1915.372
72 | 1885.941
73 | 1854.28
74 | 1821.0144
75 | 1786.391
76 | 1749.073
77 | 1710.871
78 | 1670.1616
79 | 1630.727
80 | 1589.9584
81 | 1545.419
82 | 1496.04
83 | 1445.944
84 | 1397.035
85 | 1347.568
86 | 1297.427
87 | 1246.409
88 | 1191.751
89 | 1127.966
90 | 1056.663
91 | 973.295
92 | 877.1335
93 | 763.8759
94 | 637.47
95 | 131.6459
96 | 0
97 | 0
98 | 1.944444e-05
99 | 0
100 | 0
101 | 8.333333e-06
102 | 0
103 | 0
104 | 0
105 | 8.333333e-06
106 | 8.333333e-06
107 | 0
108 | 0
109 | 0
110 | 0
111 | 0
112 | 8.333333e-06
113 | 8.333333e-06
114 | 0
115 | 0
116 | 0
117 | 0
118 | 0
119 | 0
120 | 8.333333e-06
121 | 0
122 | 0
123 | 0
124 | 0
125 | 8.333333e-06
126 | 8.333333e-06
127 | 8.333333e-06
128 | 8.333333e-06
129 | 0
130 | 8.333333e-06
131 | 0
132 | 0
133 | 0
134 | 0
135 | 0
136 | 0
137 | 0
138 | 8.333333e-06
139 | 8.333333e-06
140 | 0
141 | 0
142 | 0
143 | 0
144 | 8.333333e-06
145 | 0
146 | 0
147 | 0
148 | 0
149 | 0
150 | 0
151 | 0
152 | 0
153 | 0
154 | 8.333333e-06
155 | 0
156 | 0
157 | 0
158 | 0
159 | 0
160 | 0
161 | 8.333333e-06
162 | 0
163 | 0
164 | 0
165 | 8.333333e-06
166 | 0
167 | 8.333333e-06
168 | 1.944444e-05
169 | 0
170 | 0
171 | 0
172 | 0
173 | 0
174 | 0
175 | 8.333333e-06
176 | 0
177 | 0
178 | 0
179 | 1.944444e-05
180 | 0
181 | 0
182 | 0
183 | 0
184 | 0
185 | 8.333333e-06
186 | 0
187 | 8.333333e-06
188 | 0
189 | 0
190 | 0
191 | 0
192 | 0
193 | 0
194 | 0
195 | 0
196 | 0
197 | 0
198 | 0
199 | 0
200 | 0
201 | 8.333333e-06
202 | 8.333333e-06
203 | 0
204 | 0
205 | 0
206 | 0
207 | 0
208 | 0
209 | 0
210 | 0
211 | 0
212 | 0
213 | 0
214 | 0
215 | 8.333333e-06
216 | 0
217 | 0
218 | 0
219 | 8.333333e-06
220 | 8.333333e-06
221 | 8.333333e-06
222 | 0
223 | 8.333333e-06
224 | 0
225 | 0
226 | 0
227 | 0
228 | 0
229 | 0
230 | 0
231 | 0
232 | 8.333333e-06
233 | 0
234 | 0
235 | 0
236 | 0
237 | 0
238 | 8.333333e-06
239 | 0
240 | 0
241 | 0
242 | 0
243 | 8.333333e-06
244 | 0
245 | 1.944444e-05
246 | 0
247 | 8.333333e-06
248 | 8.333333e-06
249 | 8.333333e-06
250 | 0
251 | 0
252 | 0
253 | 0
254 | 0
255 | 0
256 | 0
257 | 0
258 | 1.944444e-05
259 | 0
260 | 0