## Cycle
Cycle (N) | Capacity (mAh)
1 | 998.6656
2 | 2665.775
3 | 2666.0816
4 | 2665.224
5 | 2664.081
6 | 2662.162
7 | 2660.197
8 | 2657.296
9 | 2654.1264
10 | 2649.734
11 | 2644.64
12 | 2638.603
13 | 2632.566
14 | 2626.033
15 | 2618.9056
16 | 2612.552
17 | 2608.159
18 | 2603.271
19 | 2598.804
20 | 2594.003
21 | 2589.583
22 | 2585.037
23 | 2580.59
24 | 2575.795
25 | 2571.0864
26 | 2566.112
27 | 0
28 | 0
29 | 0
30 | 0
31 | 0
32 | 0
33 | 0
34 | 0
35 | 0
36 | 0
37 | 0
38 | 0
39 | 0
40 | 8.333333e-06
41 | 1.388889e-05
42 | 2.777778e-06
43 | 2.777778e-06
44 | 0