## Cycle
Cycle (N) | Capacity (mAh)
1 | 995.6909
2 | 2662.1728
3 | 2664.248
4 | 2663.833
5 | 2662.201
6 | 2660.19
7 | 2657.559
8 | 2654.574
9 | 2650.337
10 | 2646.107
11 | 2640.917
12 | 2635.268
13 | 2629.879
14 | 2624.314
15 | 2618.661
16 | 2613.343
17 | 2607.839
18 | 2603.395
19 | 2598.863
20 | 2594.429
21 | 2590.028
22 | 2586.2992
23 | 2583.176
24 | 2579.274
25 | 2575.468
26 | 2572.0048
27 | 2568.593
28 | 2564.564
29 | 2558.644
30 | 2552.19
31 | 2542.61
32 | 2531.237
33 | 2518.565
34 | 2506.196
35 | 1.666667e-05
36 | 0
37 | 1.388889e-05
38 | 1.666667e-05
39 | 0
40 | 0
41 | 1.666667e-05
42 | 0
43 | 0
44 | 0
45 | 2.777778e-06
46 | 2.777778e-06
47 | 0
48 | 0
49 | 0
50 | 2.777778e-06
51 | 0
52 | 2.777778e-06
53 | 1.666667e-05
54 | 2.777778e-06
55 | 0
56 | 0
57 | 0
58 | 0
59 | 2.777778e-06
60 | 0
61 | 2.777778e-06
62 | 0
63 | 0
64 | 0
65 | 0
66 | 0
67 | 2.777778e-06
68 | 0
69 | 0
70 | 0
71 | 0
72 | 0
73 | 0
74 | 0
75 | 2.777778e-06
76 | 1.666667e-05
77 | 0
78 | 1.388889e-05
79 | 0
80 | 2.777778e-06
81 | 0
82 | 0
83 | 0
84 | 0
85 | 0
86 | 0
87 | 0
88 | 0
89 | 0
90 | 0
91 | 0
92 | 0
93 | 1.388889e-05
94 | 2.777778e-06
95 | 1.388889e-05
96 | 0
97 | 0
98 | 0
99 | 0
100 | 0
101 | 0
102 | 0
103 | 0
104 | 0
105 | 1.666667e-05
106 | 2.777778e-06
107 | 0
108 | 0
109 | 2.777778e-06
110 | 2.777778e-06
111 | 1.666667e-05
112 | 2.777778e-06
113 | 0
114 | 0
115 | 0
116 | 0
117 | 0
118 | 0
119 | 0
120 | 2.777778e-06
121 | 2.777778e-06
122 | 1.666667e-05
123 | 2.777778e-06
124 | 0
125 | 0
126 | 0
127 | 0
128 | 0
129 | 0
130 | 2.777778e-06
131 | 1.666667e-05
132 | 0
133 | 0
134 | 0
135 | 0
136 | 0
137 | 1.666667e-05
138 | 2.777778e-06
139 | 2.777778e-05
140 | 2.777778e-06
141 | 0
142 | 2.777778e-06
143 | 0
144 | 0
145 | 0
146 | 0
147 | 0
148 | 0
149 | 2.777778e-06
150 | 2.777778e-06
151 | 0
152 | 0
153 | 0
154 | 0
155 | 0
156 | 2.777778e-06
157 | 1.388889e-05
158 | 2.777778e-06
159 | 0
160 | 0
161 | 0
162 | 1.666667e-05
163 | 0
164 | 2.777778e-06
165 | 0
166 | 2.777778e-06
167 | 0
168 | 0
169 | 0
170 | 1.666667e-05
171 | 0
172 | 0
173 | 0
174 | 0
175 | 2.777778e-06
176 | 0
177 | 0
178 | 0
179 | 2.777778e-06
180 | 1.388889e-05
181 | 0
182 | 2.777778e-06
183 | 0
184 | 0
185 | 0
186 | 0
187 | 1.388889e-05
188 | 0
189 | 2.777778e-06
190 | 2.777778e-06
191 | 0
192 | 0
193 | 0
194 | 0
195 | 0
196 | 0
197 | 0
198 | 0
199 | 0
200 | 0
201 | 0
202 | 0
203 | 0
204 | 0
205 | 2.777778e-06
206 | 0
207 | 2.777778e-06
208 | 0
209 | 1.388889e-05
210 | 1.666667e-05
211 | 2.777778e-06
212 | 0
213 | 0
214 | 0
215 | 2.777778e-06
216 | 0
217 | 0
218 | 0
219 | 2.777778e-06
220 | 0
221 | 0
222 | 0
223 | 0
224 | 2.777778e-06
225 | 0
226 | 1.388889e-05
227 | 0
228 | 0
229 | 0
230 | 1.388889e-05
231 | 0
232 | 2.777778e-06
233 | 0
234 | 2.777778e-06
235 | 0
236 | 0
237 | 0
238 | 0
239 | 2.777778e-06
240 | 0
241 | 0
242 | 0
243 | 0
244 | 2.777778e-06
245 | 0
246 | 0
247 | 0
248 | 0
249 | 0
250 | 2.777778e-06
251 | 2.777778e-06
252 | 0
253 | 2.777778e-06
254 | 0
255 | 0
256 | 0
257 | 1.388889e-05
258 | 0
259 | 0
260 | 2.777778e-06
261 | 1.388889e-05
262 | 0
263 | 0
264 | 0
265 | 0
266 | 0
267 | 0
268 | 2.777778e-06
269 | 2.777778e-06
270 | 1.666667e-05
271 | 2.777778e-06
272 | 2.777778e-06
273 | 0
274 | 2.777778e-06
275 | 0
276 | 2.777778e-06
277 | 0
278 | 0
279 | 1.666667e-05
280 | 0
281 | 0
282 | 0
283 | 0
284 | 2.777778e-06