## Cycle
Cycle (N) | Capacity (mAh)
1 | 994.8839
2 | 2665.798
3 | 2667.224
4 | 2666.512
5 | 2665.269
6 | 2663.017
7 | 2660.512
8 | 2656.943
9 | 2652.3584
10 | 2646.684
11 | 2640.2
12 | 2633.1744
13 | 2625.968
14 | 2619.159
15 | 2612.774
16 | 2607.182
17 | 2602.45
18 | 2597.011
19 | 2592.253
20 | 2587.641
21 | 2582.684
22 | 2577.442
23 | 0
24 | 3.333333e-05
25 | 2.222222e-05
26 | 2.222222e-05
27 | 1.111111e-05
28 | 3.333333e-05
29 | 6.666667e-05
30 | 0
31 | 5.555556e-05
32 | 2.222222e-05
33 | 4.444444e-05
34 | 2.222222e-05
35 | 2.222222e-05
36 | 2.222222e-05
37 | 4.444444e-05
38 | 0
39 | 5.555556e-05
40 | 3.333333e-05
41 | 4.444444e-05
42 | 0
43 | 0
44 | 3.333333e-05
45 | 5.555556e-05
46 | 2.222222e-05
47 | 0
48 | 3.333333e-05
49 | 3.333333e-05
50 | 3.333333e-05
51 | 4.444444e-05
52 | 6.666667e-05
53 | 3.333333e-05
54 | 2.222222e-05
55 | 0
56 | 0
57 | 1.111111e-05
58 | 3.333333e-05
59 | 0
60 | 1.111111e-05
61 | 0
62 | 2.222222e-05
63 | 0
64 | 2.222222e-05
65 | 2.222222e-05
66 | 5.555556e-05
67 | 1.111111e-05
68 | 0
69 | 5.555556e-05
70 | 0
71 | 2.222222e-05
72 | 2.222222e-05
73 | 5.555556e-05
74 | 6.666667e-05
75 | 0
76 | 1.111111e-05
77 | 2.222222e-05
78 | 4.444444e-05
79 | 2.222222e-05
80 | 5.555556e-05
81 | 0
82 | 1.111111e-05
83 | 1.111111e-05
84 | 2.222222e-05
85 | 1.111111e-05
86 | 2.222222e-05
87 | 0
88 | 2.222222e-05
89 | 1.111111e-05
90 | 0
91 | 7.777778e-05
92 | 1.111111e-05
93 | 0
94 | 2.222222e-05
95 | 2.222222e-05
96 | 3.333333e-05
97 | 1.111111e-05
98 | 2.222222e-05
99 | 1.111111e-05
100 | 0
101 | 0
102 | 2.222222e-05
103 | 6.666667e-05
104 | 1.111111e-05
105 | 2.222222e-05
106 | 2.222222e-05
107 | 2.222222e-05
108 | 3.333333e-05
109 | 4.444444e-05
110 | 3.333333e-05
111 | 4.444444e-05
112 | 6.666667e-05
113 | 0
114 | 4.444444e-05
115 | 4.444444e-05
116 | 1.111111e-05
117 | 2.222222e-05
118 | 2.222222e-05
119 | 3.333333e-05
120 | 4.444444e-05
121 | 5.555556e-05
122 | 4.444444e-05
123 | 3.333333e-05
124 | 0
125 | 5.555556e-05
126 | 3.333333e-05
127 | 4.444444e-05
128 | 0
129 | 0
130 | 4.444444e-05
131 | 1.111111e-05
132 | 0
133 | 4.444444e-05
134 | 0
135 | 0
136 | 1.111111e-05
137 | 5.555556e-05
138 | 2.222222e-05
139 | 4.444444e-05
140 | 6.666667e-05
141 | 1.111111e-05
142 | 0
143 | 0
144 | 2.222222e-05
145 | 0
146 | 4.444444e-05
147 | 2.222222e-05
148 | 0
149 | 0
150 | 0
151 | 1.111111e-05
152 | 2.222222e-05
153 | 2.222222e-05
154 | 2.222222e-05
155 | 2.222222e-05
156 | 1.111111e-05
157 | 3.333333e-05
158 | 2.222222e-05
159 | 4.444444e-05
160 | 3.333333e-05