## Cycle
Cycle (N) | Capacity (mAh)
1 | 977.4652
2 | 2593.396
3 | 2587.104
4 | 2581.92
5 | 2575.4144
6 | 2568.57
7 | 2560.059
8 | 2544.313
9 | 2523.034
10 | 2499.36
11 | 2474.986
12 | 2449.476
13 | 2422.9808
14 | 2395.19
15 | 2368.1616
16 | 2340.201
17 | 2312.541
18 | 2284.325
19 | 2258.743
20 | 2229.231
21 | 2202.985
22 | 2181.335
23 | 2159.602
24 | 2131.519
25 | 2096.206
26 | 2053.299
27 | 1999.434
28 | 1937.574
29 | 1874.314
30 | 1807.6384
31 | 1741.268
32 | 1673.598
33 | 1604.616
34 | 1538.757
35 | 1465.138
36 | 1387.18
37 | 1303.556
38 | 1220.295
39 | 1143.824
40 | 1069.46
41 | 1003.676
42 | 947.3358
43 | 894.2999
44 | 847.8327
45 | 811.8635
46 | 774.6877
47 | 739.408
48 | 702.2439
49 | 672.8935
50 | 654.5761
51 | 638.5334
52 | 624.8245
53 | 607.6242
54 | 579.7002
55 | 548.268
56 | 516.4194
57 | 488.2066
58 | 462.8482
59 | 447.8477
60 | 432.6058
61 | 415.4812
62 | 278.8235
63 | 0
64 | 0
65 | 0
66 | 2.777778e-05
67 | 0
68 | 0
69 | 0
70 | 0
71 | 2.777778e-05
72 | 2.777778e-05
73 | 0
74 | 0
75 | 0
76 | 0
77 | 0
78 | 0
79 | 0
80 | 0
81 | 0
82 | 0
83 | 2.777778e-05
84 | 0
85 | 0
86 | 2.777778e-05
87 | 0
88 | 0
89 | 0
90 | 0
91 | 0
92 | 0
93 | 0
94 | 0
95 | 0
96 | 0
97 | 2.777778e-05
98 | 0
99 | 0
100 | 0
101 | 0
102 | 0
103 | 0
104 | 0
105 | 0
106 | 0
107 | 0
108 | 0
109 | 0
110 | 0
111 | 0
112 | 0
113 | 0
114 | 0
115 | 0
116 | 0
117 | 0
118 | 0
119 | 0
120 | 0
121 | 2.777778e-05
122 | 0
123 | 0
124 | 0
125 | 0
126 | 0
127 | 0
128 | 2.777778e-05
129 | 2.777778e-05
130 | 0
131 | 0
132 | 0
133 | 0
134 | 0
135 | 0
136 | 0
137 | 0
138 | 0
139 | 0
140 | 0
141 | 0
142 | 0
143 | 2.777778e-05
144 | 0
145 | 0
146 | 0
147 | 0
148 | 0
149 | 0
150 | 0
151 | 0
152 | 0
153 | 0
154 | 0
155 | 2.777778e-05
156 | 0
157 | 0
158 | 0
159 | 0
160 | 0
161 | 0
162 | 2.777778e-05
163 | 2.777778e-05
164 | 0
165 | 0
166 | 0
167 | 0
168 | 0
169 | 0
170 | 0
171 | 2.777778e-05
172 | 0
173 | 0
174 | 0
175 | 0
176 | 0
177 | 0
178 | 0
179 | 0
180 | 0
181 | 0
182 | 0
183 | 0
184 | 0
185 | 0
186 | 0
187 | 0
188 | 0
189 | 0
190 | 0
191 | 2.777778e-05
192 | 0
193 | 0
194 | 0
195 | 0
196 | 0
197 | 0
198 | 0
199 | 2.777778e-05
200 | 0
201 | 0
202 | 0
203 | 0
204 | 0
205 | 0
206 | 0
207 | 0
208 | 0
209 | 0
210 | 0
211 | 0
212 | 0
213 | 0
214 | 0
215 | 0
216 | 0
217 | 0
218 | 0
219 | 0
220 | 0
221 | 0
222 | 0
223 | 0
224 | 0
225 | 0
226 | 0
227 | 0
228 | 0
229 | 0
230 | 0
231 | 0
232 | 0
233 | 0
234 | 0
235 | 0
236 | 0
237 | 0
238 | 0
239 | 0
240 | 2.777778e-05
241 | 0
242 | 0
243 | 0
244 | 0
245 | 0
246 | 0
247 | 0
248 | 0
249 | 0
250 | 0
251 | 0
252 | 0
253 | 0
254 | 0
255 | 0
256 | 2.777778e-05
257 | 0
258 | 0
259 | 0
260 | 0
261 | 0
262 | 0
263 | 0
264 | 0
265 | 2.777778e-05
266 | 2.777778e-05
267 | 0
268 | 0
269 | 0
270 | 0
271 | 0
272 | 0
273 | 0
274 | 0
275 | 0
276 | 2.777778e-05
277 | 0
278 | 0
279 | 0
280 | 0
281 | 0
282 | 0
283 | 0
284 | 0
285 | 0
286 | 0
287 | 0
288 | 0
289 | 2.777778e-05
290 | 0
291 | 0
292 | 0
293 | 0
294 | 0
295 | 0
296 | 0
297 | 0
298 | 0
299 | 2.777778e-05
300 | 2.777778e-05
301 | 0
302 | 0
303 | 0
304 | 0
305 | 0
306 | 0
307 | 0
308 | 0
309 | 2.777778e-05
310 | 0
311 | 0
312 | 0
313 | 0
314 | 0
315 | 0