## Cycle
Cycle (N) | Capacity (mAh)
1 | 990.864
2 | 2617.0608
3 | 2611.824
4 | 2606.828
5 | 2600.235
6 | 2594.633
7 | 2588.164
8 | 2581.845
9 | 2574.1328
10 | 2563.539
11 | 2550.923
12 | 2534.284
13 | 2516.512
14 | 2497.536
15 | 2478.855
16 | 2458.244
17 | 2438.344
18 | 2415.879
19 | 2394.61
20 | 2371.524
21 | 2349.678
22 | 2326.471
23 | 2303.913
24 | 2281.191
25 | 2258.7152
26 | 2236.208
27 | 2213.1216
28 | 2191.709
29 | 2174.786
30 | 2157.295
31 | 2137.571
32 | 2103.223
33 | 2046.809
34 | 1947.022
35 | 1836.907
36 | 1717.98
37 | 1602.474
38 | 1506.43
39 | 1426.55
40 | 1356.911
41 | 1288.1072
42 | 1225.09
43 | 1166.687