## Cycle
Cycle (N) | Capacity (mAh)
1 | 982.2279
2 | 2600.382
3 | 2594.301
4 | 2588.233
5 | 2582.251
6 | 2575.996
7 | 2569.53
8 | 2561.846
9 | 2552.372
10 | 2540.7664
11 | 2528.224
12 | 2514.144
13 | 2499.313
14 | 2483.197
15 | 2466.817
16 | 2449.2608
17 | 2431.4
18 | 2413.268
19 | 2394.457
20 | 2375.746
21 | 2356.486
22 | 2337.342
23 | 2318.492
24 | 2298.8672
25 | 2278.604
26 | 2257.484
27 | 2235.452
28 | 2212.486
29 | 2195.34
30 | 2177.669
31 | 2156.073
32 | 2121.723
33 | 2083.909
34 | 2039.3152
35 | 1973.747
36 | 1908.518
37 | 1841.805
38 | 1774.207
39 | 1704.179
40 | 1633.524
41 | 1559.04
42 | 1481.701
43 | 1399.784
44 | 1317.035
45 | 1230.895
46 | 1147.8
47 | 1071.706
48 | 1001.1592
49 | 944.0677
50 | 891.4761
51 | 847.1748
52 | 807.5674
53 | 768.5574
54 | 729.0801
55 | 695.2161
56 | 664.2264
57 | 640.1795
58 | 615.4759
59 | 599.6826
60 | 580.4884
61 | 557.2213
62 | 531.3877
63 | 504.4548
64 | 481.4472
65 | 460.265
66 | 442.2851
67 | 425.9014
68 | 407.2487
69 | 392.7237
70 | 382.2554
71 | 370.3489
72 | 358.3296
73 | 345.6462
74 | 333.0808
75 | 322.1087
76 | 310.9413
77 | 299.2105
78 | 289.6741
79 | 275.7827
80 | 267.7662
81 | 256.3616
82 | 243.9391
83 | 232.7002
84 | 224.4673
85 | 214.0254
86 | 205.6169
87 | 196.1296
88 | 187.9242
89 | 180.217
90 | 170.4769
91 | 156.0419
92 | 0
93 | 0
94 | 0
95 | 0
96 | 0
97 | 0
98 | 0
99 | 0
100 | 0
101 | 0
102 | 0
103 | 0
104 | 0
105 | 0
106 | 4.444444e-05
107 | 0
108 | 0
109 | 0
110 | 0
111 | 0
112 | 0
113 | 0
114 | 0
115 | 0
116 | 5.555556e-05
117 | 0
118 | 0
119 | 0
120 | 0
121 | 0
122 | 0
123 | 0
124 | 4.444444e-05
125 | 0
126 | 0
127 | 0
128 | 0
129 | 0
130 | 0
131 | 0
132 | 0
133 | 0
134 | 0
135 | 0
136 | 0
137 | 0
138 | 0
139 | 0
140 | 0
141 | 0
142 | 0
143 | 0
144 | 0
145 | 0
146 | 0
147 | 0
148 | 0
149 | 0
150 | 0
151 | 0
152 | 0
153 | 0
154 | 0
155 | 0
156 | 0
157 | 0
158 | 0
159 | 0
160 | 0
161 | 0
162 | 0
163 | 0
164 | 0
165 | 0
166 | 0
167 | 0
168 | 0
169 | 0
170 | 0
171 | 0
172 | 0
173 | 0
174 | 0
175 | 0
176 | 0
177 | 0
178 | 0
179 | 0
180 | 0
181 | 4.444444e-05
182 | 4.444444e-05
183 | 0
184 | 0
185 | 0
186 | 0
187 | 0
188 | 8.888889e-05
189 | 0
190 | 5.555556e-05
191 | 0
192 | 0
193 | 0
194 | 0
195 | 0
196 | 0
197 | 0
198 | 0
199 | 0
200 | 0
201 | 0
202 | 4.444444e-05
203 | 0
204 | 0
205 | 0
206 | 0
207 | 0
208 | 0
209 | 0
210 | 0
211 | 0
212 | 0
213 | 0
214 | 0
215 | 0
216 | 4.444444e-05
217 | 0
218 | 0
219 | 0
220 | 4.444444e-05
221 | 0
222 | 0
223 | 0
224 | 0
225 | 4.444444e-05
226 | 0
227 | 0
228 | 0
229 | 0
230 | 0
231 | 0
232 | 0
233 | 0
234 | 0
235 | 0
236 | 0
237 | 0
238 | 0
239 | 0
240 | 0
241 | 0
242 | 0
243 | 0
244 | 0
245 | 0
246 | 0
247 | 0
248 | 0
249 | 0
250 | 0
251 | 0
252 | 4.444444e-05
253 | 0
254 | 0
255 | 0
256 | 0
257 | 0
258 | 0
259 | 0
260 | 0
261 | 0
262 | 0
263 | 0
264 | 0
265 | 0
266 | 0
267 | 0
268 | 0
269 | 0
270 | 0
271 | 0
272 | 0
273 | 0
274 | 0
275 | 0
276 | 4.444444e-05
277 | 0
278 | 0
279 | 0
280 | 0
281 | 0
282 | 4.444444e-05
283 | 4.444444e-05
284 | 0
285 | 0
286 | 0
287 | 4.444444e-05
288 | 4.444444e-05
289 | 0
290 | 0
291 | 0
292 | 0
293 | 0
294 | 0
295 | 4.444444e-05
296 | 0
297 | 0
298 | 0
299 | 0
300 | 0
301 | 0
302 | 0
303 | 0
304 | 4.444444e-05
305 | 0
306 | 0
307 | 0
308 | 0
309 | 0
310 | 0
311 | 0
312 | 0
313 | 0
314 | 0
315 | 0
316 | 0
317 | 0
318 | 0
319 | 0
320 | 0
321 | 0
322 | 0
323 | 0
324 | 0
325 | 4.444444e-05
326 | 0
327 | 0
328 | 0
329 | 0
330 | 0
331 | 0
332 | 0
333 | 0
334 | 0
335 | 0
336 | 0
337 | 0
338 | 0
339 | 0
340 | 0
341 | 0
342 | 4.444444e-05
343 | 0
344 | 0
345 | 0
346 | 0
347 | 0
348 | 0