## Cycle
Cycle (N) | Capacity (mAh)
1 | 978.863
2 | 2594.019
3 | 2588.463
4 | 2582.861
5 | 2576.417
6 | 2570.334
7 | 2564.4848
8 | 2556.618
9 | 2545.841
10 | 2531.9008
11 | 2516.3136
12 | 2499.483
13 | 2481.341
14 | 2461.985
15 | 2442.4064
16 | 2422.596
17 | 2402.473
18 | 2382.226
19 | 2362.05
20 | 2342.251
21 | 2322.2336
22 | 2302.292
23 | 2281.752
24 | 2260.3
25 | 2238.647
26 | 2216.676
27 | 2193.761
28 | 2171.983
29 | 2154.126
30 | 2134.068
31 | 2100.599
32 | 2052.5072
33 | 1990.012
34 | 1928.741
35 | 1868.4
36 | 1805.146
37 | 1738.729
38 | 1668.405
39 | 1598.308
40 | 1527.83
41 | 1452.0872
42 | 1367.552
43 | 1277.793
44 | 1187.909
45 | 1110.7272
46 | 1039.768
47 | 973.328
48 | 920.2335
49 | 873.1036
50 | 828.5893
51 | 785.5525
52 | 748.1198
53 | 714.7204
54 | 688.7326
55 | 665.4579
56 | 646.3183
57 | 623.7954
58 | 604.174
59 | 582.3016
60 | 560.9626
61 | 537.3324
62 | 506.8548
63 | 477.5436
64 | 456.7298
65 | 439.9644
66 | 427.2794
67 | 415.7428
68 | 401.1564
69 | 379.7747
70 | 360.0475
71 | 343.1638
72 | 326.5644
73 | 312.4794
74 | 298.2493
75 | 288.4186
76 | 277.5524
77 | 270.5957
78 | 262.6967
79 | 255.4167
80 | 248.1544
81 | 238.371
82 | 232.5633
83 | 227.4371
84 | 222.9629
85 | 215.9017
86 | 210.828
87 | 206.7288
88 | 198.7848
89 | 193.244
90 | 183.4411
91 | 179.7531
92 | 168.8904
93 | 160.987
94 | 155.4475
95 | 151.628
96 | 143.2333
97 | 140.0264
98 | 137.1034
99 | 136.7097
100 | 133.0657
101 | 131.1486
102 | 128.8955
103 | 125.709
104 | 125.027
105 | 123.0994
106 | 121.4765
107 | 118.8538
108 | 116.1775
109 | 115.7999
110 | 113.3264
111 | 107.4168