## Cycle
Cycle (N) | Capacity (mAh)
1 | 982.1246
2 | 2596.615
3 | 2590.429
4 | 2584.545
5 | 2578.527
6 | 2573.024
7 | 2566.683
8 | 2558.146
9 | 2545.241
10 | 2528.94
11 | 2510.124
12 | 2488.839
13 | 2467.443
14 | 2444.725
15 | 2421.638
16 | 2398.276
17 | 2374.764
18 | 2351.025
19 | 2327.143
20 | 2303.2656
21 | 2278.575
22 | 2253.593
23 | 2228.585
24 | 2203.39
25 | 2186.578
26 | 2158.361
27 | 2137.032
28 | 2102.893
29 | 2058.912
30 | 2008.7888
31 | 1960.508
32 | 1907.544
33 | 1851.553
34 | 1797.425
35 | 1739.758
36 | 1676.9
37 | 1611.344
38 | 1540.868
39 | 1462.572
40 | 1383.283
41 | 1299.226
42 | 1206.125
43 | 1125.308
44 | 1053.035
45 | 992.8312
46 | 939.9684
47 | 890.5252
48 | 843.1935
49 | 798.9004
50 | 764.4354
51 | 728.0488
52 | 695.9458
53 | 667.7676
54 | 644.4879
55 | 621.3842
56 | 598.812
57 | 581.9868
58 | 566.1662
59 | 539.9927
60 | 522.9363
61 | 500.4732
62 | 482.445
63 | 463.9784
64 | 442.4857
65 | 427.6152
66 | 294.656
67 | 1.666667e-05
68 | 0
69 | 5.833333e-05
70 | 0
71 | 0
72 | 0
73 | 0
74 | 6.111111e-05
75 | 2.777778e-05
76 | 0
77 | 2.777778e-05
78 | 3.888889e-05
79 | 0
80 | 0
81 | 1.666667e-05
82 | 6.111111e-05
83 | 0
84 | 0.0001333333
85 | 2.777778e-05
86 | 5e-05
87 | 6.111111e-05
88 | 0
89 | 5e-05
90 | 2.777778e-05
91 | 5e-05
92 | 1.666667e-05
93 | 6.111111e-05
94 | 4.722222e-05
95 | 5e-05
96 | 8.055556e-05
97 | 0.0001027778
98 | 5e-05
99 | 6.111111e-05
100 | 0
101 | 5e-05
102 | 0
103 | 6.111111e-05
104 | 7.5e-05
105 | 6.111111e-05
106 | 0
107 | 4.722222e-05
108 | 0.0001333333
109 | 0.0001
110 | 3.888889e-05
111 | 9.166667e-05
112 | 0
113 | 5.555556e-06
114 | 3.888889e-05
115 | 0
116 | 6.944444e-05
117 | 6.944444e-05
118 | 0
119 | 0
120 | 0
121 | 5e-05
122 | 0
123 | 0
124 | 0
125 | 0
126 | 0
127 | 0.0001388889
128 | 5e-05
129 | 5e-05
130 | 6.111111e-05
131 | 0.0001555556
132 | 8.055556e-05
133 | 0
134 | 0
135 | 0
136 | 3.611111e-05
137 | 0
138 | 8.888889e-05
139 | 0
140 | 1.666667e-05
141 | 0
142 | 2.777778e-05
143 | 0
144 | 0.0001527778
145 | 0.0001111111
146 | 1.666667e-05
147 | 6.944444e-05
148 | 0
149 | 6.944444e-05
150 | 6.388889e-05
151 | 0.0001
152 | 7.5e-05
153 | 2.777778e-05
154 | 3.888889e-05
155 | 0
156 | 3.888889e-05
157 | 0
158 | 7.5e-05
159 | 0
160 | 0.0001
161 | 7.5e-05
162 | 0
163 | 6.944444e-05
164 | 8.888889e-05
165 | 0.0001027778
166 | 5e-05
167 | 7.5e-05
168 | 5e-05
169 | 0
170 | 0.0001
171 | 0
172 | 0.0001
173 | 0
174 | 0
175 | 2.777778e-05
176 | 0
177 | 8.888889e-05
178 | 5e-05
179 | 0
180 | 9.166667e-05
181 | 6.111111e-05
182 | 3.888889e-05
183 | 6.944444e-05
184 | 0.0001111111
185 | 2.777778e-05
186 | 1.666667e-05
187 | 7.777778e-05
188 | 3.888889e-05
189 | 0
190 | 7.777778e-05
191 | 0
192 | 0
193 | 3.611111e-05
194 | 8.888889e-05
195 | 0.0001333333
196 | 3.888889e-05
197 | 0
198 | 2.777778e-05
199 | 0.0001333333
200 | 0.0001111111
201 | 0
202 | 8.611111e-05
203 | 5e-05
204 | 0.0001138889
205 | 5e-05
206 | 0
207 | 0
208 | 0.0001111111
209 | 6.111111e-05
210 | 0
211 | 0
212 | 0
213 | 0.0001777778
214 | 5e-05
215 | 6.111111e-05
216 | 0.0001638889
217 | 6.944444e-05
218 | 0
219 | 6.111111e-05
220 | 5.555556e-06
221 | 5.555556e-06
222 | 0
223 | 5.555556e-06
224 | 0.0001861111
225 | 0.0001555556
226 | 3.888889e-05
227 | 0
228 | 6.666667e-05
229 | 0
230 | 9.722222e-05
231 | 0
232 | 1.666667e-05
233 | 0.0001305556
234 | 0
235 | 0
236 | 0.0001222222
237 | 0
238 | 2.777778e-05
239 | 2.777778e-05
240 | 0
241 | 5e-05
242 | 1.666667e-05
243 | 0
244 | 0
245 | 6.944444e-05
246 | 8.055556e-05
247 | 5.833333e-05
248 | 0
249 | 1.666667e-05
250 | 0.0002527778
251 | 5.833333e-05
252 | 5e-05
253 | 0
254 | 0.0001972222
255 | 2.777778e-05
256 | 0.0001111111
257 | 5e-05
258 | 0
259 | 6.111111e-05
260 | 5e-05
261 | 0.0001416667
262 | 0.0001083333
263 | 5.555556e-06
264 | 0
265 | 9.722222e-05
266 | 0.0001
267 | 0
268 | 0
269 | 0.000175
270 | 5e-05
271 | 0.0001527778
272 | 5.555556e-05
273 | 8.888889e-05
274 | 8.611111e-05
275 | 0
276 | 9.722222e-05
277 | 0.0001416667
278 | 0
279 | 1.666667e-05
280 | 5e-05
281 | 0
282 | 8.055556e-05
283 | 0
284 | 3.888889e-05
285 | 0
286 | 3.888889e-05
287 | 6.111111e-05
288 | 5.555556e-06
289 | 0
290 | 0.0001333333
291 | 7.777778e-05
292 | 0.0001083333
293 | 8.055556e-05
294 | 5.555556e-06
295 | 1.666667e-05
296 | 3.888889e-05
297 | 0
298 | 6.666667e-05
299 | 5.833333e-05
300 | 8.888889e-05
301 | 5e-05
302 | 8.055556e-05
303 | 6.111111e-05
304 | 1.388889e-05
305 | 8.055556e-05
306 | 0.0001222222
307 | 0.0001111111