## Cycle
Cycle (N) | Capacity (mAh)
1 | 979.677
2 | 2594.629
3 | 2587.024
4 | 2580.252
5 | 2572.176
6 | 2563.576
7 | 2549.672
8 | 2527.644
9 | 2501.454
10 | 2474.079
11 | 2446.41
12 | 2417.19
13 | 2388.174
14 | 2360.048
15 | 2333.086
16 | 2307.007
17 | 2281.31
18 | 2255.37
19 | 2230.26
20 | 2204.286
21 | 2180.07
22 | 2173.547
23 | 2157.378
24 | 2130.835
25 | 2105.031
26 | 2071.829
27 | 2034.513
28 | 1992.332
29 | 1950.897
30 | 1908.4384
31 | 1867.209
32 | 1821.794
33 | 1776.959
34 | 1729.846
35 | 1678.487
36 | 1628.992
37 | 1578.838
38 | 1517.215
39 | 1460.6072
40 | 1408.464
41 | 1360.395
42 | 1304.698
43 | 1250.7
44 | 1195.554
45 | 1146.179
46 | 1091.81
47 | 1035.135
48 | 983.5106
49 | 926.09
50 | 871.6649
51 | 820.1452
52 | 774.8887
53 | 738.5646
54 | 711.991
55 | 679.4075
56 | 646.0773
57 | 615.8652
58 | 580.3087
59 | 549.1048
60 | 510.7556
61 | 479.8228
62 | 459.2685
63 | 442.5727
64 | 244.0359
65 | 0
66 | 5e-05
67 | 0
68 | 1.944444e-05
69 | 3.333333e-05
70 | 1.944444e-05
71 | 0
72 | 1.666667e-05
73 | 2.5e-05
74 | 3.055556e-05
75 | 0
76 | 0
77 | 0
78 | 0
79 | 0
80 | 8.333333e-06
81 | 3.888889e-05
82 | 0
83 | 1.944444e-05
84 | 0
85 | 8.333333e-06
86 | 0
87 | 3.055556e-05
88 | 3.888889e-05
89 | 0
90 | 0
91 | 0
92 | 0
93 | 8.333333e-06
94 | 0