## Cycle
Cycle (N) | Capacity (mAh)
1 | 982.6155
2 | 2600.394
3 | 2593.8192
4 | 2586.904
5 | 2578.807
6 | 2569.138
7 | 2556.401
8 | 2538.475
9 | 2517.987
10 | 2495.301
11 | 2472.104
12 | 2449.001
13 | 2425.763
14 | 2402.652
15 | 2379.264
16 | 2355.861
17 | 2332.96
18 | 2310.452
19 | 2288.7
20 | 2267.799
21 | 2247.111
22 | 2226.687
23 | 2207.497
24 | 2188.246
25 | 2168.468
26 | 2149.498
27 | 2129.412
28 | 2110.774
29 | 2090.786
30 | 2065.877
31 | 2045.182
32 | 2025.103
33 | 2000.578
34 | 1982.459
35 | 1959.538
36 | 1929.2
37 | 1893.827
38 | 1860.453
39 | 1824.331
40 | 1781.514
41 | 1732.249
42 | 1683.078
43 | 1631.04
44 | 1579.358
45 | 1530.135
46 | 1477.73
47 | 1422.605
48 | 1371.15
49 | 1320.712
50 | 1270.597
51 | 1216.839
52 | 1165.961
53 | 1113.175
54 | 1061.233
55 | 1005.641
56 | 948.6108
57 | 892.1478
58 | 833.0206
59 | 778.53
60 | 730.525
61 | 688.0129
62 | 652.7273
63 | 622.3199
64 | 598.0406
65 | 568.1985
66 | 536.6256
67 | 507.4103
68 | 488.0776
69 | 475.2374
70 | 271.3108
71 | 8.333333e-06
72 | 1.944444e-05
73 | 8.333333e-06
74 | 1.944444e-05
75 | 8.333333e-06
76 | 8.333333e-06
77 | 8.333333e-06
78 | 1.944444e-05
79 | 8.333333e-06
80 | 8.333333e-06
81 | 1.944444e-05
82 | 1.944444e-05
83 | 8.333333e-06
84 | 1.944444e-05
85 | 1.944444e-05
86 | 1.944444e-05
87 | 3.055556e-05
88 | 0
89 | 8.333333e-06
90 | 1.944444e-05
91 | 0
92 | 8.333333e-06
93 | 8.333333e-06
94 | 4.166667e-05
95 | 1.944444e-05
96 | 8.333333e-06
97 | 3.055556e-05
98 | 3.055556e-05
99 | 3.055556e-05
100 | 5.277778e-05
101 | 8.333333e-06
102 | 5.277778e-05
103 | 0
104 | 0
105 | 3.055556e-05
106 | 6.388889e-05
107 | 1.944444e-05
108 | 3.055556e-05
109 | 8.333333e-06
110 | 3.055556e-05
111 | 1.944444e-05
112 | 1.944444e-05
113 | 8.333333e-06
114 | 3.055556e-05
115 | 8.333333e-06
116 | 5.277778e-05
117 | 4.166667e-05
118 | 4.166667e-05
119 | 8.333333e-06
120 | 8.333333e-06
121 | 3.055556e-05
122 | 8.333333e-06
123 | 8.333333e-06
124 | 5.277778e-05
125 | 1.944444e-05
126 | 5.277778e-05
127 | 8.333333e-06
128 | 8.333333e-06
129 | 8.333333e-06
130 | 1.944444e-05
131 | 3.055556e-05
132 | 1.944444e-05
133 | 8.333333e-06
134 | 8.333333e-06
135 | 8.333333e-06
136 | 8.333333e-06
137 | 4.166667e-05
138 | 1.944444e-05
139 | 3.055556e-05
140 | 0
141 | 8.333333e-06
142 | 3.055556e-05
143 | 1.944444e-05
144 | 8.333333e-06
145 | 8.333333e-06
146 | 8.333333e-06
147 | 8.333333e-06
148 | 3.055556e-05
149 | 3.055556e-05
150 | 3.055556e-05
151 | 3.055556e-05
152 | 1.944444e-05
153 | 0
154 | 8.333333e-06
155 | 0
156 | 0
157 | 3.055556e-05
158 | 8.333333e-06
159 | 1.944444e-05
160 | 0
161 | 1.944444e-05
162 | 8.333333e-06
163 | 1.944444e-05
164 | 8.333333e-06
165 | 1.944444e-05
166 | 8.333333e-06
167 | 8.333333e-06
168 | 1.944444e-05
169 | 8.333333e-06
170 | 4.166667e-05
171 | 1.944444e-05
172 | 0
173 | 8.333333e-06
174 | 1.944444e-05
175 | 8.333333e-06
176 | 1.944444e-05
177 | 0
178 | 8.333333e-06
179 | 4.166667e-05
180 | 1.944444e-05
181 | 1.944444e-05
182 | 3.055556e-05
183 | 1.944444e-05
184 | 8.333333e-06
185 | 8.333333e-06
186 | 0
187 | 3.055556e-05
188 | 8.333333e-06
189 | 8.333333e-06
190 | 1.944444e-05
191 | 8.333333e-06
192 | 0
193 | 3.055556e-05
194 | 0
195 | 8.333333e-06
196 | 8.333333e-06
197 | 3.055556e-05
198 | 1.944444e-05
199 | 1.944444e-05
200 | 1.944444e-05
201 | 8.333333e-06
202 | 8.333333e-06
203 | 3.055556e-05
204 | 1.944444e-05
205 | 0
206 | 8.333333e-06
207 | 8.333333e-06
208 | 8.333333e-06
209 | 1.944444e-05
210 | 8.333333e-06
211 | 0
212 | 6.388889e-05
213 | 0
214 | 3.055556e-05
215 | 8.333333e-06
216 | 8.333333e-06
217 | 0
218 | 8.333333e-06
219 | 8.333333e-06
220 | 1.944444e-05
221 | 3.055556e-05
222 | 8.333333e-06
223 | 8.333333e-06
224 | 0
225 | 0
226 | 5.277778e-05
227 | 1.944444e-05
228 | 4.166667e-05
229 | 1.944444e-05
230 | 8.333333e-06
231 | 1.944444e-05
232 | 1.944444e-05
233 | 3.055556e-05
234 | 4.166667e-05
235 | 3.055556e-05
236 | 3.055556e-05
237 | 8.333333e-06
238 | 3.055556e-05
239 | 4.166667e-05
240 | 4.166667e-05
241 | 8.333333e-06
242 | 5.277778e-05
243 | 4.166667e-05
244 | 1.944444e-05
245 | 4.166667e-05
246 | 0
247 | 0
248 | 1.944444e-05
249 | 3.055556e-05
250 | 4.166667e-05
251 | 4.166667e-05
252 | 1.944444e-05
253 | 4.166667e-05
254 | 4.166667e-05
255 | 4.166667e-05
256 | 5.277778e-05
257 | 3.055556e-05
258 | 1.944444e-05
259 | 4.166667e-05
260 | 1.944444e-05
261 | 1.944444e-05
262 | 8.333333e-06
263 | 0
264 | 1.944444e-05
265 | 3.055556e-05
266 | 3.055556e-05
267 | 4.166667e-05
268 | 8.333333e-06
269 | 3.055556e-05
270 | 1.944444e-05
271 | 4.166667e-05
272 | 3.055556e-05
273 | 3.055556e-05
274 | 4.166667e-05
275 | 3.055556e-05
276 | 4.166667e-05
277 | 3.055556e-05
278 | 8.333333e-06
279 | 4.166667e-05
280 | 3.055556e-05
281 | 8.333333e-06
282 | 3.055556e-05
283 | 1.944444e-05
284 | 4.166667e-05
285 | 0
286 | 3.055556e-05
287 | 8.333333e-06
288 | 1.944444e-05
289 | 8.333333e-06
290 | 1.944444e-05
291 | 0
292 | 1.944444e-05
293 | 1.944444e-05
294 | 8.333333e-06
295 | 0
296 | 8.333333e-06
297 | 0
298 | 1.944444e-05
299 | 0
300 | 1.944444e-05
301 | 1.944444e-05
302 | 4.166667e-05
303 | 8.333333e-06
304 | 8.333333e-06
305 | 1.944444e-05
306 | 1.944444e-05
307 | 1.944444e-05
308 | 3.055556e-05
309 | 8.333333e-06
310 | 8.333333e-06
311 | 0
312 | 3.055556e-05
313 | 4.166667e-05
314 | 0
315 | 4.166667e-05
316 | 4.166667e-05
317 | 3.055556e-05
318 | 1.944444e-05
319 | 0
320 | 0
321 | 1.944444e-05
322 | 8.333333e-06
323 | 3.055556e-05
324 | 8.333333e-06
325 | 0
326 | 8.333333e-06
327 | 1.944444e-05
328 | 1.944444e-05
329 | 8.333333e-06
330 | 1.944444e-05
331 | 8.333333e-06
332 | 8.333333e-06
333 | 4.166667e-05
334 | 0
335 | 8.333333e-06
336 | 1.944444e-05
337 | 0
338 | 8.333333e-06
339 | 3.055556e-05
340 | 0
341 | 3.055556e-05
342 | 1.944444e-05
343 | 3.055556e-05
344 | 4.166667e-05
345 | 1.944444e-05
346 | 1.944444e-05
347 | 3.055556e-05
348 | 3.055556e-05
349 | 8.333333e-06
350 | 5.277778e-05
351 | 1.944444e-05
352 | 1.944444e-05
353 | 0
354 | 8.333333e-06
355 | 8.333333e-06
356 | 8.333333e-06
357 | 8.333333e-06
358 | 8.333333e-06
359 | 8.333333e-06
360 | 1.944444e-05
361 | 3.055556e-05
362 | 1.944444e-05
363 | 1.944444e-05
364 | 4.166667e-05
365 | 8.333333e-06
366 | 8.333333e-06
367 | 8.333333e-06
368 | 5.277778e-05
369 | 0
370 | 4.166667e-05
371 | 8.333333e-06
372 | 1.944444e-05
373 | 5.277778e-05
374 | 3.055556e-05
375 | 0
376 | 8.333333e-06
377 | 5.277778e-05
378 | 0
379 | 1.944444e-05
380 | 1.944444e-05
381 | 3.055556e-05
382 | 8.333333e-06
383 | 6.388889e-05
384 | 3.055556e-05
385 | 8.333333e-06
386 | 1.944444e-05
387 | 5.277778e-05
388 | 4.166667e-05
389 | 3.055556e-05
390 | 5.277778e-05
391 | 8.333333e-06
392 | 3.055556e-05
393 | 4.166667e-05
394 | 1.944444e-05
395 | 8.333333e-06
396 | 3.055556e-05
397 | 7.5e-05
398 | 0
399 | 1.944444e-05
400 | 7.222222e-05
401 | 5.277778e-05
402 | 8.333333e-06
403 | 1.944444e-05
404 | 5.277778e-05
405 | 7.222222e-05
406 | 6.111111e-05
407 | 1.944444e-05
408 | 1.944444e-05
409 | 8.333333e-06
410 | 0
411 | 0
412 | 6.111111e-05
413 | 3.055556e-05
414 | 8.333333e-06
415 | 0
416 | 3.055556e-05
417 | 8.333333e-06
418 | 7.222222e-05
419 | 5.277778e-05
420 | 0
421 | 5.277778e-05
422 | 0
423 | 8.333333e-05
424 | 0.0001055556
425 | 1.944444e-05
426 | 1.944444e-05
427 | 3.055556e-05
428 | 0
429 | 0.0001055556
430 | 8.333333e-05
431 | 7.222222e-05
432 | 8.333333e-06
433 | 0
434 | 8.333333e-05
435 | 6.388889e-05
436 | 1.944444e-05
437 | 4.166667e-05
438 | 7.222222e-05
439 | 7.222222e-05
440 | 8.333333e-06
441 | 5.277778e-05
442 | 3.055556e-05
443 | 7.222222e-05
444 | 5.277778e-05
445 | 0
446 | 1.944444e-05
447 | 9.444444e-05
448 | 7.222222e-05
449 | 0
450 | 0
451 | 8.333333e-06
452 | 8.333333e-05
453 | 8.333333e-06
454 | 0
455 | 8.333333e-06
456 | 8.333333e-05
457 | 9.444444e-05
458 | 0
459 | 9.444444e-05
460 | 8.333333e-05
461 | 7.222222e-05
462 | 8.333333e-05
463 | 6.111111e-05
464 | 5.277778e-05
465 | 6.111111e-05
466 | 5.277778e-05
467 | 6.111111e-05
468 | 8.333333e-06
469 | 5.277778e-05
470 | 9.444444e-05
471 | 9.444444e-05
472 | 8.333333e-05
473 | 5.277778e-05
474 | 7.222222e-05
475 | 8.333333e-06
476 | 8.333333e-05
477 | 8.333333e-06
478 | 1.944444e-05
479 | 8.333333e-06
480 | 0
481 | 0
482 | 0
483 | 0
484 | 3.055556e-05
485 | 1.944444e-05
486 | 0
487 | 9.444444e-05
488 | 6.111111e-05
489 | 4.166667e-05
490 | 5.277778e-05
491 | 7.222222e-05
492 | 7.222222e-05
493 | 8.333333e-06
494 | 8.333333e-06
495 | 7.222222e-05
496 | 8.333333e-06
497 | 5.277778e-05
498 | 1.944444e-05
499 | 8.333333e-06
500 | 8.333333e-06
501 | 1.944444e-05
502 | 5.277778e-05
503 | 7.222222e-05
504 | 7.222222e-05
505 | 8.333333e-06
506 | 3.055556e-05
507 | 6.111111e-05
508 | 5.277778e-05
509 | 0
510 | 3.055556e-05
511 | 3.055556e-05
512 | 1.944444e-05
513 | 3.055556e-05
514 | 8.333333e-06
515 | 5.277778e-05
516 | 1.944444e-05
517 | 8.333333e-06
518 | 0
519 | 4.166667e-05
520 | 0
521 | 8.333333e-06
522 | 8.333333e-06
523 | 0
524 | 8.333333e-06
525 | 7.222222e-05
526 | 8.333333e-06
527 | 8.333333e-06
528 | 3.055556e-05
529 | 0
530 | 8.333333e-06
531 | 0
532 | 1.944444e-05
533 | 1.944444e-05
534 | 8.333333e-06
535 | 1.944444e-05
536 | 8.333333e-06
537 | 3.055556e-05
538 | 8.333333e-06
539 | 8.333333e-06
540 | 1.944444e-05
541 | 3.055556e-05
542 | 8.333333e-06
543 | 1.944444e-05
544 | 3.055556e-05
545 | 8.333333e-06
546 | 8.333333e-06
547 | 1.944444e-05
548 | 8.333333e-06
549 | 1.944444e-05
550 | 3.055556e-05
551 | 1.944444e-05
552 | 8.333333e-06
553 | 0
554 | 8.333333e-06
555 | 8.333333e-06
556 | 1.944444e-05
557 | 8.333333e-05
558 | 8.333333e-06
559 | 8.333333e-06
560 | 8.333333e-06
561 | 0
562 | 8.333333e-06
563 | 8.333333e-06
564 | 8.333333e-06
565 | 1.944444e-05
566 | 8.333333e-06
567 | 1.944444e-05
568 | 8.333333e-06
569 | 0
570 | 8.333333e-05
571 | 8.333333e-06
572 | 1.944444e-05
573 | 8.333333e-06
574 | 0
575 | 8.333333e-05
576 | 0
577 | 6.111111e-05
578 | 3.055556e-05
579 | 9.444444e-05
580 | 3.055556e-05
581 | 0
582 | 4.166667e-05
583 | 1.944444e-05
584 | 8.333333e-06
585 | 8.333333e-05
586 | 7.222222e-05
587 | 1.944444e-05
588 | 8.333333e-06
589 | 8.333333e-05
590 | 6.111111e-05
591 | 7.222222e-05
592 | 3.055556e-05
593 | 4.166667e-05
594 | 0
595 | 7.222222e-05
596 | 8.333333e-06
597 | 8.333333e-05
598 | 8.333333e-05
599 | 8.333333e-06
600 | 8.333333e-06
601 | 1.944444e-05
602 | 1.944444e-05
603 | 4.166667e-05
604 | 8.333333e-06
605 | 1.944444e-05
606 | 8.333333e-06
607 | 5.277778e-05
608 | 1.944444e-05
609 | 5.277778e-05
610 | 6.111111e-05
611 | 6.111111e-05
612 | 7.222222e-05
613 | 1.944444e-05
614 | 0
615 | 8.333333e-06
616 | 3.055556e-05
617 | 4.166667e-05
618 | 8.333333e-06
619 | 8.333333e-05
620 | 1.944444e-05
621 | 8.333333e-06
622 | 8.333333e-06
623 | 8.333333e-06
624 | 0
625 | 8.333333e-06
626 | 3.055556e-05
627 | 1.944444e-05
628 | 8.333333e-06
629 | 3.055556e-05
630 | 9.444444e-05
631 | 0
632 | 8.333333e-06
633 | 3.055556e-05
634 | 1.944444e-05
635 | 7.5e-05
636 | 8.333333e-06
637 | 7.222222e-05
638 | 7.222222e-05
639 | 6.111111e-05
640 | 8.333333e-05
641 | 1.944444e-05
642 | 7.222222e-05
643 | 0.0001055556
644 | 9.444444e-05
645 | 5.277778e-05
646 | 1.944444e-05
647 | 8.333333e-06
648 | 3.055556e-05
649 | 1.944444e-05
650 | 7.222222e-05
651 | 8.333333e-06
652 | 9.444444e-05
653 | 8.333333e-06
654 | 1.944444e-05
655 | 9.444444e-05
656 | 8.333333e-06
657 | 7.222222e-05
658 | 9.444444e-05
659 | 7.222222e-05
660 | 4.166667e-05
661 | 1.944444e-05
662 | 8.333333e-05
663 | 3.055556e-05
664 | 0.0001055556
665 | 8.333333e-06
666 | 0.0001055556
667 | 0
668 | 6.111111e-05
669 | 8.333333e-06
670 | 9.444444e-05
671 | 0
672 | 0.0001055556
673 | 8.333333e-06
674 | 8.333333e-05
675 | 8.333333e-06
676 | 5.277778e-05
677 | 8.333333e-06
678 | 0
679 | 9.444444e-05
680 | 8.333333e-06
681 | 0.0001055556
682 | 8.333333e-05
683 | 7.222222e-05
684 | 3.055556e-05
685 | 3.055556e-05
686 | 7.222222e-05
687 | 7.222222e-05
688 | 8.333333e-05
689 | 8.333333e-05
690 | 4.166667e-05
691 | 8.333333e-05
692 | 9.444444e-05
693 | 8.333333e-06
694 | 8.333333e-06
695 | 7.222222e-05
696 | 8.333333e-06
697 | 8.333333e-06
698 | 3.055556e-05
699 | 4.166667e-05
700 | 3.055556e-05
701 | 4.166667e-05
702 | 1.944444e-05
703 | 8.333333e-05
704 | 0.0001166667
705 | 1.944444e-05
706 | 1.944444e-05
707 | 8.333333e-06
708 | 0.0001277778
709 | 9.444444e-05
710 | 1.944444e-05
711 | 8.333333e-06
712 | 8.333333e-06
713 | 8.333333e-05
714 | 8.333333e-06
715 | 7.222222e-05
716 | 7.222222e-05
717 | 9.444444e-05
718 | 3.055556e-05
719 | 8.333333e-05
720 | 8.333333e-05
721 | 8.333333e-06
722 | 0.0001055556
723 | 8.333333e-06
724 | 5.277778e-05
725 | 8.333333e-05
726 | 7.222222e-05
727 | 0.0001055556
728 | 8.333333e-05
729 | 4.166667e-05
730 | 8.333333e-06
731 | 4.166667e-05
732 | 6.388889e-05
733 | 7.222222e-05
734 | 4.166667e-05
735 | 7.222222e-05
736 | 4.166667e-05
737 | 5.277778e-05
738 | 6.388889e-05
739 | 7.222222e-05
740 | 7.222222e-05
741 | 4.166667e-05
742 | 8.333333e-05
743 | 9.444444e-05
744 | 0
745 | 1.944444e-05
746 | 5.277778e-05
747 | 9.444444e-05
748 | 5.277778e-05
749 | 0.0001166667
750 | 8.333333e-06
751 | 3.055556e-05
752 | 8.333333e-05
753 | 7.222222e-05
754 | 7.222222e-05
755 | 8.333333e-06
756 | 1.944444e-05
757 | 1.944444e-05
758 | 1.944444e-05
759 | 8.333333e-06
760 | 0
761 | 8.333333e-06
762 | 8.333333e-05
763 | 0
764 | 1.944444e-05
765 | 5.277778e-05
766 | 8.333333e-06
767 | 6.111111e-05
768 | 1.944444e-05
769 | 7.222222e-05
770 | 3.055556e-05
771 | 0
772 | 8.333333e-06
773 | 6.111111e-05
774 | 5.277778e-05
775 | 5.277778e-05
776 | 8.333333e-05
777 | 0
778 | 8.333333e-06
779 | 7.222222e-05
780 | 7.222222e-05
781 | 4.166667e-05
782 | 9.444444e-05
783 | 8.333333e-06
784 | 8.333333e-06
785 | 8.333333e-06
786 | 7.222222e-05
787 | 9.444444e-05
788 | 6.111111e-05
789 | 7.222222e-05
790 | 9.444444e-05
791 | 1.944444e-05
792 | 8.333333e-05
793 | 9.444444e-05
794 | 0
795 | 0
796 | 1.944444e-05
797 | 6.111111e-05
798 | 1.944444e-05
799 | 1.944444e-05
800 | 1.944444e-05
801 | 8.333333e-05
802 | 6.111111e-05
803 | 8.333333e-05
804 | 3.055556e-05
805 | 1.944444e-05
806 | 0
807 | 8.333333e-06
808 | 6.111111e-05
809 | 6.111111e-05
810 | 0.0001055556
811 | 9.444444e-05
812 | 8.333333e-06
813 | 0.0001055556
814 | 0
815 | 6.111111e-05
816 | 6.111111e-05
817 | 5.277778e-05
818 | 8.333333e-05
819 | 3.055556e-05
820 | 9.444444e-05
821 | 8.333333e-06
822 | 9.444444e-05
823 | 9.444444e-05
824 | 8.333333e-06
825 | 8.333333e-06
826 | 8.333333e-05
827 | 0
828 | 3.055556e-05
829 | 7.222222e-05
830 | 3.055556e-05
831 | 6.111111e-05
832 | 6.111111e-05
833 | 9.444444e-05
834 | 5.277778e-05
835 | 8.333333e-06
836 | 9.444444e-05
837 | 4.166667e-05
838 | 3.055556e-05
839 | 1.944444e-05
840 | 9.444444e-05
841 | 1.944444e-05
842 | 0
843 | 8.333333e-05
844 | 1.944444e-05
845 | 9.444444e-05
846 | 8.333333e-06
847 | 8.333333e-06
848 | 9.444444e-05
849 | 7.222222e-05
850 | 7.222222e-05
851 | 7.222222e-05
852 | 8.333333e-05
853 | 0
854 | 9.444444e-05
855 | 8.333333e-05
856 | 8.333333e-05
857 | 7.222222e-05
858 | 8.333333e-05
859 | 7.222222e-05
860 | 1.944444e-05
861 | 8.333333e-05
862 | 8.333333e-05
863 | 8.333333e-05
864 | 8.333333e-05
865 | 7.222222e-05
866 | 5.277778e-05
867 | 6.111111e-05
868 | 8.333333e-05
869 | 1.944444e-05
870 | 9.444444e-05
871 | 8.333333e-05
872 | 0
873 | 8.333333e-06
874 | 8.333333e-06
875 | 8.333333e-05
876 | 7.222222e-05
877 | 0.0001055556
878 | 1.944444e-05
879 | 0.0001166667
880 | 3.055556e-05
881 | 9.444444e-05
882 | 8.333333e-05
883 | 0
884 | 5.277778e-05
885 | 9.444444e-05
886 | 8.333333e-06
887 | 8.333333e-06
888 | 0.0001194444
889 | 0.0001388889
890 | 9.444444e-05
891 | 8.333333e-06
892 | 1.944444e-05
893 | 8.333333e-05
894 | 1.944444e-05
895 | 0