## Cycle
Cycle (N) | Capacity (mAh)
1 | 979.7113
2 | 2597.1984
3 | 2588.4592
4 | 2581.615
5 | 2574.732
6 | 2562.345
7 | 2544.089
8 | 2521.16
9 | 2494.529
10 | 2467.552
11 | 2439.758
12 | 2411.079
13 | 2382.142
14 | 2352.723
15 | 2324.38
16 | 2296.502
17 | 2269.113
18 | 2243.221
19 | 2218.2416
20 | 2193.359
21 | 2170.045
22 | 2146.995
23 | 2124.345
24 | 2101.804
25 | 2079.351
26 | 2057.608
27 | 2036.665
28 | 2025.518
29 | 2015.881
30 | 1998.154
31 | 1972.743
32 | 1951.111
33 | 1926.486
34 | 1895.732
35 | 1862.418
36 | 1823.849
37 | 1780.49
38 | 1737.359
39 | 1691.57
40 | 1646.247
41 | 1601.843
42 | 1558.009
43 | 1512.292
44 | 1471.771
45 | 1428.519
46 | 1386.457
47 | 1342.7128
48 | 1299.415
49 | 1260.687
50 | 1222.434
51 | 1181.716
52 | 1137.497
53 | 1097.776
54 | 1056.204
55 | 1013.801
56 | 966.2492
57 | 920.7057
58 | 870.7451
59 | 819.2781
60 | 768.1912
61 | 721.7204
62 | 681.1734
63 | 2.222222e-05
64 | 1.111111e-05
65 | 0
66 | 1.111111e-05
67 | 2.222222e-05
68 | 1.111111e-05
69 | 0
70 | 1.111111e-05
71 | 1.111111e-05
72 | 0
73 | 1.111111e-05
74 | 1.111111e-05
75 | 1.111111e-05
76 | 0
77 | 1.111111e-05
78 | 1.111111e-05
79 | 2.222222e-05
80 | 1.111111e-05
81 | 0
82 | 1.111111e-05
83 | 1.111111e-05
84 | 2.222222e-05
85 | 1.111111e-05
86 | 2.222222e-05
87 | 1.111111e-05
88 | 1.111111e-05
89 | 1.111111e-05
90 | 1.111111e-05
91 | 1.111111e-05
92 | 0
93 | 1.111111e-05
94 | 1.111111e-05
95 | 1.111111e-05
96 | 1.111111e-05
97 | 2.222222e-05
98 | 2.222222e-05
99 | 1.111111e-05
100 | 1.111111e-05
101 | 2.222222e-05
102 | 0
103 | 0
104 | 2.222222e-05
105 | 2.222222e-05
106 | 0
107 | 0
108 | 2.222222e-05
109 | 1.111111e-05
110 | 0
111 | 1.111111e-05
112 | 1.111111e-05
113 | 0
114 | 1.111111e-05
115 | 1.111111e-05
116 | 1.111111e-05
117 | 1.111111e-05
118 | 1.111111e-05
119 | 1.111111e-05
120 | 2.222222e-05
121 | 1.111111e-05
122 | 1.111111e-05
123 | 2.222222e-05
124 | 1.111111e-05
125 | 2.222222e-05
126 | 1.111111e-05
127 | 1.111111e-05
128 | 1.111111e-05
129 | 2.222222e-05
130 | 0
131 | 2.222222e-05
132 | 0
133 | 1.111111e-05
134 | 0
135 | 0
136 | 1.111111e-05
137 | 0
138 | 2.222222e-05
139 | 1.111111e-05
140 | 2.222222e-05
141 | 0
142 | 1.111111e-05
143 | 1.111111e-05
144 | 0
145 | 1.111111e-05
146 | 2.222222e-05
147 | 1.111111e-05