## Cycle
Cycle (N) | Capacity (mAh)
1 | 983.5209
2 | 2609.138
3 | 2603.009
4 | 2596.505
5 | 2589.296
6 | 2582.454
7 | 2574.929
8 | 2565.442
9 | 2551.472
10 | 2534.634
11 | 2515.449
12 | 2495.461
13 | 2474.69
14 | 2453.11
15 | 2431.457
16 | 2409.786
17 | 2388.442
18 | 2367.05
19 | 2345.762
20 | 2325.116
21 | 2305.274
22 | 2285.807
23 | 2267.287
24 | 2248.232
25 | 2229.18
26 | 2210.474
27 | 2191.259
28 | 2171.192
29 | 2150.632
30 | 2129.59
31 | 2106.809
32 | 2082.844
33 | 2065.96
34 | 2050.577
35 | 2038.091
36 | 2009.5152
37 | 1952.489
38 | 1844.711
39 | 1693.996
40 | 1546.872
41 | 1414.4472
42 | 1310.36
43 | 1219.234
44 | 1137.855