## Cycle
Cycle (N) | Capacity (mAh)
1 | 975.266
2 | 2618.9056
3 | 2614.913
4 | 2608.4672
5 | 2601.124
6 | 2593.556
7 | 2586.463
8 | 2579.7216
9 | 2573.95
10 | 2568.532
11 | 2563.5488
12 | 2558.821
13 | 2554.303
14 | 2549.678
15 | 2545.145
16 | 2540.393
17 | 2535.249
18 | 2529.722
19 | 2522.732
20 | 2514.443
21 | 2505.03
22 | 2493.511
23 | 2480.202
24 | 2465.157
25 | 2448.129
26 | 2430.335
27 | 2409.504
28 | 2388.61
29 | 2363.897
30 | 2337.268
31 | 2308.688
32 | 2280.994
33 | 2251.226
34 | 2213.227
35 | 2173.234
36 | 2134.212
37 | 2086.008
38 | 2034.203
39 | 1984.394
40 | 1935.357
41 | 1879.613
42 | 1825.897
43 | 1766.732
44 | 1717.756
45 | 1660.626
46 | 1608.05
47 | 1553.735
48 | 1491.696
49 | 1427.141
50 | 1366.977
51 | 1307.439
52 | 1245.588
53 | 1180.449
54 | 1113.9872
55 | 1046.972
56 | 975.6876
57 | 903.4524
58 | 835.9725
59 | 767.5737
60 | 701.8295
61 | 639.7092
62 | 584.2706
63 | 535.6573
64 | 488.4881
65 | 443.4172
66 | 407.2848
67 | 371.4161
68 | 332.1028