## Cycle
Cycle (N) | Capacity (mAh)
1 | 987.0276
2 | 2624.142
3 | 2619.717
4 | 2612.284
5 | 2603.728
6 | 2596.38
7 | 2589.5552
8 | 2583.482
9 | 2578.311
10 | 2573.459
11 | 2568.818
12 | 2563.958
13 | 2559.146
14 | 2554.124
15 | 2549.221
16 | 2544.436
17 | 2539.113
18 | 2533.3408
19 | 2526.41
20 | 2518.235
21 | 2507.758
22 | 2494.915
23 | 2480.754
24 | 2463.72
25 | 2443.52
26 | 2421.825
27 | 2395.2
28 | 2363.697
29 | 2327.917
30 | 2289.769
31 | 2253.606
32 | 2218.233
33 | 2172.481
34 | 2122.186
35 | 2068.5
36 | 2017.199
37 | 1963.5712
38 | 1904.527
39 | 1851.628
40 | 1799.214
41 | 1751.869
42 | 1702.273
43 | 1649.9392
44 | 1597.223
45 | 1543.41
46 | 1490.194
47 | 1439.172
48 | 1385.607
49 | 1331.254
50 | 1273.027
51 | 1213.586
52 | 1149.22
53 | 1083.521
54 | 1017.8448
55 | 949.093
56 | 882.7266
57 | 818.6842
58 | 750.6829
59 | 686.2992
60 | 630.1141
61 | 580.093
62 | 536.0101
63 | 493.2472
64 | 450.8378
65 | 408.116
66 | 373.9033
67 | 341.6112
68 | 270.4633