## Cycle
Cycle (N) | Capacity (mAh)
1 | 992.2319
2 | 2634
3 | 2630.243
4 | 2624.044
5 | 2615.548
6 | 2606.375
7 | 2596.674
8 | 2586.775
9 | 2576.879
10 | 2568.494
11 | 2561.094
12 | 2554.775
13 | 2548.383
14 | 2542.202
15 | 2536.142
16 | 2530.098
17 | 2523.986
18 | 2516.8272
19 | 2508.119
20 | 2496.454
21 | 2481.441
22 | 2462.874
23 | 2441.501
24 | 2417.203
25 | 2391.687
26 | 2364.312
27 | 2332.177
28 | 2300.751
29 | 2262.23
30 | 2219.656
31 | 2173.578
32 | 2127.3648
33 | 2086.772
34 | 2042.279
35 | 2004.809
36 | 1961.742
37 | 1914.216
38 | 1866.947
39 | 1819.697
40 | 1772.228
41 | 1722.165
42 | 1671.51
43 | 1615.846
44 | 1562.311
45 | 1163.166