## Cycle
Cycle (N) | Capacity (mAh)
1 | 992.2028
2 | 2637.281
3 | 2634.0864
4 | 2629.313
5 | 2623.147
6 | 2616.578
7 | 2609.711
8 | 2602.691
9 | 2595.489
10 | 2588.718
11 | 2582.704
12 | 2576.61
13 | 2571.58
14 | 2566.502
15 | 2561.833
16 | 2557.321
17 | 2553.019
18 | 2547.895
19 | 2542.495
20 | 2534.121
21 | 2522.392
22 | 2508.247
23 | 2492.686
24 | 2475.8992
25 | 2457.519
26 | 2438.54
27 | 2420.144
28 | 2396.849
29 | 2372.521
30 | 2346.29
31 | 2318.06
32 | 2285.396
33 | 2255.285
34 | 2227.082
35 | 2190.657
36 | 2166.227
37 | 2138.653
38 | 2106.591
39 | 2076.718
40 | 2040.919
41 | 2004.2352
42 | 1966.612
43 | 1926.259
44 | 1883.337