## Cycle
Cycle (N) | Capacity (mAh)
1 | 973.036
2 | 2630.037
3 | 2624.7216
4 | 2617.325
5 | 2609.867
6 | 2602.974
7 | 2595.817
8 | 2588.777
9 | 2582.145
10 | 2575.402
11 | 2570.159
12 | 2564.644
13 | 2559.125
14 | 2554.057
15 | 2548.555
16 | 2543.071
17 | 2537.491
18 | 2532.035
19 | 2525.185
20 | 2517.134
21 | 2506.908
22 | 2494.409
23 | 2479.447
24 | 2460.8128
25 | 2440.752
26 | 2415.367
27 | 2383.664
28 | 2347.647
29 | 2310.944
30 | 2272.969
31 | 2233.622
32 | 2190.678
33 | 2144.894
34 | 2101.078
35 | 2049.3264
36 | 2003.197
37 | 1947.259
38 | 1891.369
39 | 1829.256
40 | 1771.4656
41 | 1710.926
42 | 1639.941
43 | 1552.248