## Cycle
Cycle (N) | Capacity (mAh)
1 | 999.7614
2 | 2647.8992
3 | 2645.105
4 | 2641.122
5 | 2634.903
6 | 2627.857
7 | 2620.062
8 | 2611.833
9 | 2603.247
10 | 2594.589
11 | 2585.477
12 | 2576.585
13 | 2569.497
14 | 2562.988
15 | 2556.513
16 | 2551.109
17 | 2545.04
18 | 2539.439
19 | 2534.034
20 | 2527.666
21 | 2519.129
22 | 2506.983
23 | 2491.06
24 | 2473.772
25 | 2449.999
26 | 2411.0208
27 | 2369.921
28 | 2324.834
29 | 2284.02
30 | 2240.292
31 | 2193.143
32 | 2152.68
33 | 2106.468
34 | 2056.639
35 | 2008
36 | 1957.814
37 | 1901.086
38 | 1841.144
39 | 1780.9808
40 | 1716.79