## Cycle
Cycle (N) | Capacity (mAh)
1 | 985.6087
2 | 2634.01
3 | 2629.488
4 | 2622.548
5 | 2612.751
6 | 2603.751
7 | 2596.15
8 | 2589.886
9 | 2583.866
10 | 2578.306
11 | 2573.376
12 | 2567.692
13 | 2562.583
14 | 2557.06
15 | 2552.039
16 | 2547.2288
17 | 2542.212
18 | 2537.334
19 | 2531.765
20 | 2525.5408
21 | 2517.9136
22 | 2508.14
23 | 2496.084
24 | 2481.486
25 | 2464.185
26 | 2443.855
27 | 2420.5
28 | 2394.321
29 | 2359.856
30 | 2327.53
31 | 2286.786
32 | 2243.01
33 | 2199.375
34 | 2143.133
35 | 2098.028
36 | 2038.206
37 | 1974.113
38 | 1905.176
39 | 1838.137
40 | 1763.327
41 | 1690.072
42 | 1615.9824
43 | 1542.088