## Cycle
Cycle (N) | Capacity (mAh)
1 | 1006.99
2 | 2658.675
3 | 2656.005
4 | 2651.425
5 | 2644.553
6 | 2637.2528
7 | 2629.193
8 | 2620.336
9 | 2610.932
10 | 2601.085
11 | 2591.552
12 | 2583.247
13 | 2575.476
14 | 2567.83
15 | 2560.904
16 | 2554.441
17 | 2549.099
18 | 2543.681
19 | 2539.147
20 | 2534.352
21 | 2528.045
22 | 2519.9712
23 | 2508.019
24 | 2493.19
25 | 2470.52
26 | 2444.757
27 | 2415.962
28 | 2379.352
29 | 2335.47
30 | 2291.781
31 | 2249.889
32 | 2205.4752
33 | 2148.979
34 | 2098.322
35 | 2049.956
36 | 1996.665
37 | 1944.596
38 | 1894.242
39 | 1844.2752
40 | 1793.006
41 | 1741.028
42 | 1691.8704
43 | 1635.56