## Cycle
Cycle (N) | Capacity (mAh)
1 | 1005.014
2 | 2659.321
3 | 2656.681
4 | 2651.0384
5 | 2644.126
6 | 2636.731
7 | 2629.7008
8 | 2623.3792
9 | 2617.631
10 | 2612.337
11 | 2606.978
12 | 2601.826
13 | 2597.136
14 | 2592.348
15 | 2587.359
16 | 2582.8512
17 | 2578.351
18 | 2573.696
19 | 2569.311
20 | 2564.471
21 | 2559.983
22 | 2554.917
23 | 2549.614
24 | 2543.393
25 | 2535.903
26 | 2527.314
27 | 2517.956
28 | 2507.275
29 | 2495.283
30 | 2482.551
31 | 2467.783
32 | 2450.44
33 | 2430.664
34 | 2409.846
35 | 2386.061
36 | 2358.777
37 | 2329.38
38 | 2299.981
39 | 2266.332
40 | 2228.625
41 | 2189.087
42 | 2142.09
43 | 2087.726
44 | 2024.719
45 | 164.626