## Cycle
Cycle (N) | Capacity (mAh)
1 | 989.3609
2 | 2637.009
3 | 2633.86
4 | 2628.738
5 | 2621.688
6 | 2614.3792
7 | 2607.352
8 | 2600.412
9 | 2593.374
10 | 2587.225
11 | 2581.043
12 | 2574.673
13 | 2568.905
14 | 2562.987
15 | 2557.752
16 | 2553.148
17 | 2548.343
18 | 2544.049
19 | 2539.792
20 | 2535.233
21 | 2530.588
22 | 2524.633
23 | 2516.711
24 | 2506.29
25 | 2491.647
26 | 2473.132
27 | 2454.5
28 | 2431.716
29 | 2401.129
30 | 2371.904
31 | 2337.27
32 | 2306.835
33 | 2273.267
34 | 2237.881
35 | 2203.983
36 | 2172.288
37 | 2142.114
38 | 2104.781
39 | 2065.405
40 | 2024.671
41 | 1974.656
42 | 1925.684
43 | 1881.096
44 | 1829.795