## Cycle
Cycle (N) | Capacity (mAh)
1 | 980.4386
2 | 2633.056
3 | 2628.85
4 | 2621.088
5 | 2610.673
6 | 2601.81
7 | 2594.328
8 | 2586.989
9 | 2580.215
10 | 2574.373
11 | 2568.5408
12 | 2563.818
13 | 2558.607
14 | 2553.7456
15 | 2549.172
16 | 2544.418
17 | 2539.626
18 | 2534.797
19 | 2529.458
20 | 2523.901
21 | 2516.997
22 | 2508.808
23 | 2497.8352
24 | 2483.843
25 | 2465.394
26 | 2444.8608
27 | 2420.364
28 | 2385.371
29 | 2344.966
30 | 2304.5424
31 | 2264.857
32 | 2222.821
33 | 2180.221
34 | 2137.937
35 | 2087.8432
36 | 2036.179
37 | 1979.381
38 | 1920.956
39 | 1861.412
40 | 1801.474
41 | 1732.183
42 | 1661.767
43 | 1591.857
44 | 28.15623