## Cycle
Cycle (N) | Capacity (mAh)
1 | 981.1456
2 | 2622.345
3 | 2618.299
4 | 2611.4656
5 | 2602.492
6 | 2593.081
7 | 2583.979
8 | 2575.541
9 | 2567.153
10 | 2559.319
11 | 2552.198
12 | 2545.67
13 | 2539.538
14 | 2533.8144
15 | 2527.907
16 | 2521.703
17 | 2514.855
18 | 2506.207
19 | 2492.287
20 | 2474.755
21 | 2453.248
22 | 2429.703
23 | 2383.836
24 | 2329.523
25 | 2280.953
26 | 2233.776
27 | 2189.6672
28 | 2147.752
29 | 2114.664
30 | 2078.161
31 | 2035.353
32 | 1992.428
33 | 1949.976
34 | 1901.161
35 | 1854.624
36 | 1808.259
37 | 1759.5952
38 | 1711.744
39 | 1661.836
40 | 1608.529
41 | 1558.0816
42 | 1506.207
43 | 1452.746
44 | 1400.5624
45 | 1344.788
46 | 1288.251
47 | 1224.094
48 | 1160.254
49 | 1094.489
50 | 1028.578
51 | 962.1256
52 | 899.8945
53 | 831.4594
54 | 769.7961
55 | 710.0045
56 | 654.3288
57 | 602.7028
58 | 549.1935
59 | 508.3376
60 | 464.3703
61 | 414.933
62 | 367.3884
63 | 326.8932
64 | 285.8998
65 | 243.6729