## Cycle
Cycle (N) | Capacity (mAh)
1 | 986.2707
2 | 2628.231
3 | 2624.358
4 | 2617.676
5 | 2609.392
6 | 2601.294
7 | 2594.133
8 | 2587.132
9 | 2580.1552
10 | 2574.415
11 | 2569.317
12 | 2564.488
13 | 2559.455
14 | 2554.394
15 | 2549.686
16 | 2545.142
17 | 2540.417
18 | 2535.632
19 | 2530.672
20 | 2525.051
21 | 2519.151
22 | 2512.065
23 | 2504.294
24 | 2495.295
25 | 2483.881
26 | 2470.385
27 | 2455.328
28 | 2438.703
29 | 2419.288
30 | 2396.4752
31 | 2371.713
32 | 2345.009
33 | 2315.761
34 | 2288.101
35 | 2256.93
36 | 2220.855
37 | 2185.224
38 | 2135.415
39 | 2078.457
40 | 2008.122
41 | 1944.8784
42 | 1880.598
43 | 1816.5552
44 | 1759.777