## Cycle
Cycle (N) | Capacity (mAh)
1 | 986.2574
2 | 2638.804
3 | 2635.572
4 | 2630.185
5 | 2623.18
6 | 2616.05
7 | 2608.53
8 | 2601.55
9 | 2594.121
10 | 2586.656
11 | 2579.393
12 | 2573.1744
13 | 2567.583
14 | 2562.49
15 | 2557.405
16 | 2552.084
17 | 2546.541
18 | 2540.617
19 | 2533.386
20 | 2524.913
21 | 2514.868
22 | 2501.25
23 | 2485.411
24 | 2466.591
25 | 2445.432
26 | 2420.177
27 | 2394.431
28 | 2360.399
29 | 2323.185
30 | 2288.646
31 | 2251.7584
32 | 2209.1248
33 | 2170.244
34 | 2132.792
35 | 2090.994
36 | 2048.057
37 | 1999.704
38 | 1941.988
39 | 1885.569
40 | 1824.717
41 | 1760.337
42 | 1696.616
43 | 1634.137
44 | 1574.802
45 | 1516.498