## Cycle
Cycle (N) | Capacity (mAh)
1 | 984.4786
2 | 2632.965
3 | 2628.482
4 | 2621.497
5 | 2613.828
6 | 2605.724
7 | 2597.9072
8 | 2590.921
9 | 2584.7472
10 | 2579.254
11 | 2573.591
12 | 2568.4
13 | 2563.22
14 | 2558.187
15 | 2552.833
16 | 2547.651
17 | 2542.296
18 | 2537.026
19 | 2532.112
20 | 2526.615
21 | 2521.214
22 | 2515.742
23 | 2509.44
24 | 2502.8144
25 | 2495.199
26 | 2486.759
27 | 2476.835
28 | 2465.3152
29 | 2451.379
30 | 2434.829
31 | 2414.978
32 | 2391.349
33 | 2364.103
34 | 2333.432
35 | 2301.139
36 | 2269.18
37 | 2226.693
38 | 2185.828
39 | 2138.0304
40 | 2092.7936
41 | 2042.598
42 | 1980.009
43 | 1924.191
44 | 1861.358
45 | 1791.225
46 | 1714.766
47 | 1645.547