## Cycle
Cycle (N) | Capacity (mAh)
1 | 984.642
2 | 2632.818
3 | 2629.452
4 | 2624.281
5 | 2617.554
6 | 2610.544
7 | 2603.586
8 | 2596.674
9 | 2590.044
10 | 2583.222
11 | 2576.62
12 | 2570.846
13 | 2565.369
14 | 2559.815
15 | 2554.146
16 | 2547.856
17 | 2540.498
18 | 2532.001
19 | 2523.2528
20 | 2512.614
21 | 2501.225
22 | 2487.181
23 | 2470.146
24 | 2448.633
25 | 2423.7328
26 | 2398.944
27 | 2375.973
28 | 2346.007
29 | 2303.217
30 | 2265.793
31 | 2223.741
32 | 2187.143
33 | 2142.995
34 | 2103.727
35 | 2060.391
36 | 2015.511
37 | 1960.508
38 | 1914.082
39 | 1866.167
40 | 1814.981
41 | 1762.636
42 | 1707.451
43 | 1653.558
44 | 1598.753
45 | 1546.101