## Cycle
Cycle (N) | Capacity (mAh)
1 | 982.5117
2 | 2631.73
3 | 2628.551
4 | 2623.663
5 | 2617.245
6 | 2610.248
7 | 2602.352
8 | 2594.969
9 | 2588.202
10 | 2580.826
11 | 2574.505
12 | 2567.917
13 | 2561.472
14 | 2555.09
15 | 2548.523
16 | 2542.4208
17 | 2536.321
18 | 2530.203
19 | 2523.682
20 | 2514.457
21 | 2503.2048
22 | 2494.065
23 | 2474.174
24 | 2446.903
25 | 2412.872
26 | 2378.352
27 | 2349.4352
28 | 2317.074
29 | 2289.11
30 | 2252.046
31 | 2217.024
32 | 2187.502
33 | 2155.601
34 | 2119.21
35 | 2078.59
36 | 2039
37 | 1998.849
38 | 1955.798
39 | 1917.367
40 | 1875.101
41 | 1826.5168
42 | 1770.516
43 | 1714.929
44 | 1647.6352