## Cycle
Cycle (N) | Capacity (mAh)
1 | 983.3038
2 | 2636.41
3 | 2633.059
4 | 2628.208
5 | 2621.929
6 | 2614.781
7 | 2606.95
8 | 2600.23
9 | 2593.789
10 | 2587.82
11 | 2582.164
12 | 2576.418
13 | 2571.371
14 | 2566.369
15 | 2560.7936
16 | 2555.724
17 | 2550.4672
18 | 2545.193
19 | 2538.837
20 | 2529.948
21 | 2518.032
22 | 2504.047
23 | 2485.449
24 | 2463.556
25 | 2436.3152
26 | 2407.042
27 | 2380.125
28 | 2351.095
29 | 2323.643
30 | 2296.832
31 | 2265.753
32 | 2235.788
33 | 2208.965
34 | 2171.772
35 | 2146.224
36 | 2118.815
37 | 2081.969
38 | 2042.426
39 | 2001.54
40 | 1961.317
41 | 1913.3776
42 | 1861.595
43 | 1805.3904
44 | 1754.4944
45 | 1706.1344
46 | 1652.915