## Cycle
Cycle (N) | Capacity (mAh)
1 | 990.9323
2 | 2641.525
3 | 2637.237
4 | 2631.581
5 | 2624.983
6 | 2616.801
7 | 2608.777
8 | 2602.213
9 | 2596.143
10 | 2590.689
11 | 2584.986
12 | 2579.664
13 | 2574.422
14 | 2568.83
15 | 2564.1584
16 | 2559.119
17 | 2553.5264
18 | 2548.039
19 | 2542.001
20 | 2534.7008
21 | 2524.962
22 | 2512.409
23 | 2496.979
24 | 2478.231
25 | 2455.372
26 | 2433.906
27 | 2406.406
28 | 2375.896
29 | 2343.5456
30 | 2313.128
31 | 2283.077
32 | 2253.092
33 | 2222.114
34 | 2185.297
35 | 2151.044
36 | 2106.068
37 | 2064.319
38 | 2015.2016
39 | 1969.073
40 | 1922.51
41 | 1873.242
42 | 1817.232
43 | 1763.529
44 | 1711.842
45 | 1658.311
46 | 1600.781
47 | 1543.622
48 | 1485.913
49 | 623.8401