## Cycle
Cycle (N) | Capacity (mAh)
1 | 984.1128
2 | 2634.711
3 | 2630.591
4 | 2624.0416
5 | 2616.099
6 | 2607.685
7 | 2600.427
8 | 2594.001
9 | 2587.399
10 | 2581.744
11 | 2575.719
12 | 2570.51
13 | 2565.065
14 | 2559.799
15 | 2554.762
16 | 2549.47
17 | 2544.366
18 | 2539.2672
19 | 2534.657
20 | 2529.404
21 | 2524.246
22 | 2518.69
23 | 2512.185
24 | 2504.911
25 | 2495.879
26 | 2485.358
27 | 2471.069
28 | 2453.162
29 | 2432.443
30 | 2408.328
31 | 2375.168
32 | 2334.8064
33 | 2298.266
34 | 2261.144
35 | 2219.518
36 | 2167.16
37 | 2109.345
38 | 2055.921
39 | 1997.462
40 | 1928.996
41 | 1864.546
42 | 1795.822
43 | 1732.512
44 | 1662.982
45 | 1594.763
46 | 1526.3712
47 | 1460.667
48 | 1394.569
49 | 1328.516