## Cycle
Cycle (N) | Capacity (mAh)
1 | 985.6396
2 | 2633.946
3 | 2630.464
4 | 2623.327
5 | 2614.15
6 | 2605.153
7 | 2597.226
8 | 2591.016
9 | 2586.078
10 | 2581.729
11 | 2576.971
12 | 2572.562
13 | 2568.047
14 | 2563.679
15 | 2559.109
16 | 2554.511
17 | 2549.958
18 | 2545.485
19 | 2540.959
20 | 2536.571
21 | 2531.9
22 | 2527.608
23 | 2522.928
24 | 2518.366
25 | 2512.99
26 | 2507.047
27 | 2500.006
28 | 2490.215
29 | 2478.301
30 | 2465.066
31 | 2449.646
32 | 2430.99
33 | 2408.645
34 | 2382.411
35 | 2351.436
36 | 2316.673
37 | 2279.398
38 | 2243.42
39 | 2209.557
40 | 2168.0784
41 | 2104.643
42 | 2048.306
43 | 1993.601
44 | 1922.05
45 | 1858.163
46 | 1800.353
47 | 1740.749
48 | 1681.437
49 | 1619.931
50 | 1559.961
51 | 1502.056