## Cycle
Cycle (N) | Capacity (mAh)
1 | 983.1058
2 | 2628.658
3 | 2625.02
4 | 2619.248
5 | 2611.874
6 | 2603.761
7 | 2596.057
8 | 2588.806
9 | 2581.799
10 | 2576.3456
11 | 2571.1936
12 | 2566.409
13 | 2561.758
14 | 2556.749
15 | 2552.248
16 | 2547.197
17 | 2542.688
18 | 2538.069
19 | 2533.151
20 | 2528.303
21 | 2521.55
22 | 2512.228
23 | 2500.873
24 | 2486.523
25 | 2468.542
26 | 2447.515
27 | 2423.664
28 | 2396.324
29 | 2368.55
30 | 2337.581
31 | 2309.516
32 | 2280.967
33 | 2251.9952
34 | 2217.441
35 | 2179.907
36 | 2145.681
37 | 2114.017
38 | 2068.707
39 | 2023.957
40 | 1971.871
41 | 1923.719
42 | 1865.712
43 | 1812.534
44 | 1760.65
45 | 1706.496
46 | 1656.794
47 | 1603.652
48 | 1546.791
49 | 1486.9368
50 | 1419.051
51 | 1261.562