## Cycle
Cycle (N) | Capacity (mAh)
1 | 980.2974
2 | 2620.686
3 | 2616.287
4 | 2609.757
5 | 2600.945
6 | 2591.83
7 | 2583.578
8 | 2576.524
9 | 2569.6144
10 | 2563.212
11 | 2557.619
12 | 2552.097
13 | 2547.319
14 | 2542.548
15 | 2537.7248
16 | 2532.2256
17 | 2526.023
18 | 2518.978
19 | 2509.12
20 | 2496.298
21 | 2480.313
22 | 2460.087
23 | 2437.454
24 | 2412.1872
25 | 2382.234
26 | 2351.547
27 | 2318.746
28 | 2282.787
29 | 2247.5
30 | 2218.101
31 | 2168.159
32 | 2119.4128
33 | 2074.756
34 | 2022.29
35 | 1968.027
36 | 1919.675
37 | 1872.699
38 | 1822.969
39 | 1771.55
40 | 1724.825
41 | 1670.755
42 | 1618.994
43 | 1565.964
44 | 1515.689
45 | 1459.695
46 | 1398.673
47 | 1337.009
48 | 1276.781
49 | 1213.194
50 | 1147.77
51 | 1082.222
52 | 1013.891
53 | 941.003
54 | 864.5555
55 | 795.324
56 | 727.1327
57 | 661.5942
58 | 600.7767
59 | 549.9094
60 | 507.4492
61 | 466.3438
62 | 424.0028
63 | 387.343
64 | 353.2275
65 | 321.3534
66 | 294.6153
67 | 270.1962
68 | 245.8909