## Cycle
Cycle (N) | Capacity (mAh)
1 | 986.6724
2 | 2632.144
3 | 2628.61
4 | 2623.601
5 | 2618.173
6 | 2610.731
7 | 2603.511
8 | 2596.682
9 | 2590.277
10 | 2585.08
11 | 2579.6944
12 | 2574.713
13 | 2569.762
14 | 2565.291
15 | 2560.35
16 | 2555.201
17 | 2550.309
18 | 2546.064
19 | 2541.658
20 | 2537.076
21 | 2532.231
22 | 2526.753
23 | 2519.0848
24 | 2509.693
25 | 2497.919
26 | 2483.244
27 | 2466.396
28 | 2447.399
29 | 2426.071
30 | 2405.991
31 | 2383.5
32 | 2356.6336
33 | 2330.1792
34 | 2303.96
35 | 2274.372
36 | 2243.713
37 | 2208.939
38 | 2182.1776
39 | 2143.515
40 | 2101.708
41 | 2056.193
42 | 2014.788
43 | 1967.8016
44 | 1915.791
45 | 1855.029
46 | 1799.804
47 | 1741.403
48 | 1677.965
49 | 1618.8832