## Cycle
Cycle (N) | Capacity (mAh)
1 | 981.1562
2 | 2619.791
3 | 2615.1456
4 | 2607.97
5 | 2599.67
6 | 2591.612
7 | 2584.151
8 | 2577.559
9 | 2572.633
10 | 2567.998
11 | 2563.3616
12 | 2558.953
13 | 2554.525
14 | 2550.337
15 | 2545.571
16 | 2540.897
17 | 2536.32
18 | 2531.302
19 | 2525.982
20 | 2519.751
21 | 2511.978
22 | 2502.757
23 | 2490.887
24 | 2477.002
25 | 2460.368
26 | 2440.3008
27 | 2417.4192
28 | 2391.671
29 | 2361.935
30 | 2332.508
31 | 2300.704
32 | 2264.945
33 | 2220.838
34 | 2181.333
35 | 2138.068
36 | 2094.376
37 | 2049.484
38 | 1996.996
39 | 1950.847
40 | 1895.534
41 | 1844.244
42 | 1789.09
43 | 1732.52
44 | 1678.536
45 | 1621.079
46 | 1554.236
47 | 1497.377
48 | 1440.06
49 | 1376.521
50 | 1315.656
51 | 1251.304
52 | 1185.78
53 | 1117.421
54 | 1045.415
55 | 967.3829
56 | 894.394
57 | 819.9594
58 | 747.8297
59 | 679.6224
60 | 619.0906
61 | 564.2821
62 | 521.2264
63 | 480.8998
64 | 444.5782
65 | 403.1148
66 | 362.4441
67 | 326.5015
68 | 293.3769
69 | 261.8834