## Cycle
Cycle (N) | Capacity (mAh)
1 | 984.5092
2 | 2623.937
3 | 2619.48
4 | 2613.1936
5 | 2605.041
6 | 2596.886
7 | 2589.345
8 | 2582.1984
9 | 2575.739
10 | 2569.776
11 | 2564.4064
12 | 2559.636
13 | 2554.5888
14 | 2549.769
15 | 2545.196
16 | 2540.383
17 | 2535.236
18 | 2529.9744
19 | 2523.502
20 | 2515.087
21 | 2504.612
22 | 2491.9712
23 | 2474.97
24 | 2454.999
25 | 2431.824
26 | 2405.421
27 | 2380.017
28 | 2355.719
29 | 2328.094
30 | 2292.496
31 | 2258.022
32 | 2227.064
33 | 2184.352
34 | 2142.487
35 | 2098.755
36 | 2060.165
37 | 2008.215
38 | 1951.648
39 | 1903.318
40 | 1859.179
41 | 1811.519
42 | 1760.372
43 | 1705.644
44 | 1651.93
45 | 1590.131
46 | 1528.718
47 | 1465.285
48 | 1402.69
49 | 1338.724
50 | 1269.2424
51 | 1200.463
52 | 1130.904
53 | 1057.12
54 | 980.4503
55 | 901.7579
56 | 826.4078
57 | 750.5633
58 | 679.9692
59 | 620.1433
60 | 560.1402
61 | 509.1212
62 | 457.8193
63 | 410.9685
64 | 363.7684
65 | 316.8301
66 | 270.5625
67 | 229.3831
68 | 193.7173