## Cycle
Cycle (N) | Capacity (mAh)
1 | 978.7065
2 | 2615.73
3 | 2610.233
4 | 2601.313
5 | 2590.893
6 | 2581.32
7 | 2572.629
8 | 2564.5
9 | 2558.055
10 | 2551.859
11 | 2546.186
12 | 2540.044
13 | 2534.4448
14 | 2528.591
15 | 2523.102
16 | 2517.102
17 | 2510.363
18 | 2502.482
19 | 2491.664
20 | 2476.939
21 | 2458.119
22 | 2435.984
23 | 2411.323
24 | 2384.427
25 | 2354.055
26 | 2324.033
27 | 2285.954
28 | 2250.614
29 | 2209.002
30 | 2159.854
31 | 2110.039
32 | 2063.423
33 | 2007.872
34 | 1955.247
35 | 1903.913
36 | 1856.908
37 | 1802.492
38 | 1748.901
39 | 1695.905
40 | 1642.148
41 | 1589.765
42 | 1533.409
43 | 1476.656
44 | 1425.162
45 | 1366.268
46 | 1306.783
47 | 1243.902
48 | 1177.329
49 | 1110.0552
50 | 1038.8
51 | 967.3574
52 | 896.3049
53 | 825.0786
54 | 759.4235
55 | 696.1547
56 | 637.5437
57 | 581.7999
58 | 528.5218
59 | 478.7596
60 | 432.3436
61 | 380.0082
62 | 335.6717
63 | 294.7406
64 | 259.9129
65 | 229.5778
66 | 201.1332
67 | 176.4183
68 | 159.0636
69 | 144.9872
70 | 132.9771
71 | 120.6147