## Cycle
Cycle (N) | Capacity (mAh)
1 | 983.6632
2 | 2625.417
3 | 2621.02
4 | 2614.89
5 | 2607.616
6 | 2600.273
7 | 2592.759
8 | 2586.512
9 | 2581.247
10 | 2576.011
11 | 2571.206
12 | 2566.742
13 | 2561.8928
14 | 2557.423
15 | 2552.339
16 | 2547.427
17 | 2542.435
18 | 2536.113
19 | 2529.447
20 | 2521.364
21 | 2512.119
22 | 2501.116
23 | 2488.477
24 | 2474.348
25 | 2459.311
26 | 2443.232
27 | 2425.511
28 | 2406.18
29 | 2385.393
30 | 2361.537
31 | 2334.461
32 | 2309.292
33 | 2282.202
34 | 2252.393
35 | 2216.568
36 | 2180.668
37 | 2140.6432
38 | 2090.9584
39 | 2046.197
40 | 1992.511
41 | 1940.555
42 | 1889.613
43 | 1832.841
44 | 1777.159
45 | 1717.892
46 | 1655.087
47 | 1587.885
48 | 1526.066
49 | 1465.2872
50 | 1405.331
51 | 1342.152
52 | 1277.294
53 | 1209.405
54 | 1141.022
55 | 1065.887
56 | 994.6765
57 | 923.8395
58 | 853.6449
59 | 784.6652
60 | 717.1353
61 | 653.78
62 | 597.2738
63 | 547.3499
64 | 499.0055
65 | 452.4944
66 | 411.0163
67 | 376.2103
68 | 341.0849
69 | 310.786