## Cycle
Cycle (N) | Capacity (mAh)
1 | 982.8929
2 | 2623.71
3 | 2619.319
4 | 2612.2688
5 | 2604.497
6 | 2596.335
7 | 2589.19
8 | 2583.505
9 | 2578.567
10 | 2573.778
11 | 2568.761
12 | 2564.204
13 | 2559.495
14 | 2554.781
15 | 2550.262
16 | 2545.619
17 | 2540.82
18 | 2535.717
19 | 2529.839
20 | 2522.876
21 | 2514.294
22 | 2504.483
23 | 2493.912
24 | 2481.227
25 | 2467.304
26 | 2451.296
27 | 2432.845
28 | 2411.345
29 | 2386.206
30 | 2359.524
31 | 2329.511
32 | 2298.726
33 | 2266.09
34 | 2234.136
35 | 2194.629
36 | 2144.556
37 | 2095.808
38 | 2042.838
39 | 1988.378
40 | 1934.239
41 | 1879.852
42 | 1822.28
43 | 1767.868
44 | 1704.287
45 | 1637.939
46 | 1574.199
47 | 1509.874
48 | 1448.1872
49 | 1388.526
50 | 1326.481
51 | 1260.02
52 | 1191.605
53 | 1122.2656
54 | 1046.951
55 | 971.2988
56 | 895.4884
57 | 823.2739
58 | 754.5401
59 | 691.9151
60 | 632.5774
61 | 579.6595
62 | 530.0291
63 | 483.0189
64 | 438.0628
65 | 396.6957
66 | 359.4886
67 | 321.7336
68 | 284.741
69 | 251.509