## Cycle
Cycle (N) | Capacity (mAh)
1 | 978.6196
2 | 2621.157
3 | 2615.942
4 | 2608.907
5 | 2601.513
6 | 2595.244
7 | 2589.331
8 | 2583.598
9 | 2578.01
10 | 2572.454
11 | 2566.54
12 | 2560.6816
13 | 2555.46
14 | 2550.085
15 | 2545.2384
16 | 2540.2592
17 | 2535.5152
18 | 2530.179
19 | 2524.557
20 | 2517.999
21 | 2510.222
22 | 2501.0128
23 | 2489.7
24 | 2476.476
25 | 2460.984
26 | 2443.374
27 | 2422.422
28 | 2397.648
29 | 2369.484
30 | 2336.861
31 | 2292.861
32 | 2247.788
33 | 2204.712
34 | 2155.6512
35 | 2105.964
36 | 2051.59
37 | 1995.598
38 | 1933.88
39 | 1872.5152
40 | 1818.294
41 | 1765.562
42 | 1712.036
43 | 1661.79
44 | 1608.202
45 | 1548.3
46 | 1493.102
47 | 1436.866
48 | 1382.056
49 | 1327.617
50 | 1268.811
51 | 1204.482
52 | 1138.905
53 | 1073.486
54 | 1002.916
55 | 930.5513
56 | 858.5725
57 | 791.7516
58 | 726.7847
59 | 665.6699
60 | 608.8571
61 | 556.3788
62 | 506.961
63 | 455.1956
64 | 410.0972
65 | 364.6733
66 | 320.0851
67 | 277.5853
68 | 240.7995