## Cycle
Cycle (N) | Capacity (mAh)
1 | 972.1475
2 | 2654.043
3 | 2653.527
4 | 2649.623
5 | 2643.742
6 | 2637.003
7 | 2628.963
8 | 2620.373
9 | 2611.2336
10 | 2601.673
11 | 2590.053
12 | 2.5e-05
13 | 1.388889e-05
14 | 2.777778e-06
15 | 1.388889e-05
16 | 1.388889e-05
17 | 1.388889e-05
18 | 1.388889e-05
19 | 2.5e-05
20 | 1.388889e-05
21 | 2.777778e-06
22 | 1.388889e-05
23 | 2.777778e-06
24 | 0
25 | 1.388889e-05
26 | 2.5e-05
27 | 1.388889e-05
28 | 1.388889e-05
29 | 1.388889e-05
30 | 1.388889e-05
31 | 2.5e-05
32 | 1.388889e-05
33 | 1.388889e-05
34 | 2.777778e-06
35 | 1.388889e-05
36 | 2.777778e-06
37 | 1.388889e-05
38 | 2.5e-05
39 | 2.5e-05
40 | 1.388889e-05
41 | 1.388889e-05
42 | 1.388889e-05
43 | 2.5e-05
44 | 2.777778e-06
45 | 2.777778e-06
46 | 2.5e-05
47 | 1.388889e-05
48 | 1.388889e-05
49 | 1.388889e-05
50 | 1.388889e-05
51 | 1.388889e-05
52 | 1.388889e-05
53 | 2.777778e-06
54 | 2.777778e-06
55 | 0
56 | 2.777778e-06
57 | 1.388889e-05
58 | 1.388889e-05
59 | 1.388889e-05
60 | 1.388889e-05
61 | 2.5e-05
62 | 0
63 | 1.388889e-05
64 | 1.388889e-05
65 | 1.388889e-05
66 | 2.777778e-06
67 | 1.388889e-05
68 | 2.777778e-06
69 | 1.388889e-05
70 | 2.777778e-06
71 | 1.388889e-05
72 | 2.5e-05
73 | 1.388889e-05
74 | 2.777778e-06
75 | 1.388889e-05
76 | 2.5e-05
77 | 2.5e-05
78 | 1.388889e-05
79 | 1.388889e-05
80 | 2.777778e-06
81 | 2.777778e-06
82 | 1.388889e-05
83 | 2.777778e-06
84 | 1.388889e-05
85 | 1.388889e-05
86 | 2.777778e-06
87 | 1.388889e-05
88 | 1.388889e-05
89 | 1.388889e-05
90 | 1.388889e-05
91 | 0
92 | 1.388889e-05
93 | 2.5e-05
94 | 1.388889e-05
95 | 2.777778e-06
96 | 1.388889e-05
97 | 2.777778e-06
98 | 1.388889e-05
99 | 1.388889e-05
100 | 1.388889e-05
101 | 1.388889e-05
102 | 1.388889e-05
103 | 1.388889e-05
104 | 2.777778e-06
105 | 2.777778e-06
106 | 1.388889e-05
107 | 2.777778e-06
108 | 2.777778e-06
109 | 2.777778e-06
110 | 1.388889e-05
111 | 1.388889e-05
112 | 1.388889e-05
113 | 2.777778e-06
114 | 2.777778e-06
115 | 2.777778e-06
116 | 2.777778e-06
117 | 1.388889e-05
118 | 1.388889e-05
119 | 1.388889e-05
120 | 2.777778e-06
121 | 1.388889e-05
122 | 2.777778e-06
123 | 0
124 | 0
125 | 1.388889e-05
126 | 2.777778e-06
127 | 1.388889e-05
128 | 2.777778e-06
129 | 2.777778e-06
130 | 1.388889e-05
131 | 2.5e-05
132 | 1.388889e-05
133 | 2.777778e-06
134 | 1.388889e-05
135 | 1.388889e-05
136 | 1.388889e-05
137 | 2.5e-05
138 | 0
139 | 1.388889e-05
140 | 2.777778e-06
141 | 1.388889e-05
142 | 0
143 | 1.388889e-05
144 | 1.388889e-05
145 | 1.388889e-05
146 | 1.388889e-05
147 | 2.777778e-06
148 | 2.5e-05
149 | 2.777778e-06
150 | 1.388889e-05
151 | 1.388889e-05
152 | 1.388889e-05
153 | 1.388889e-05
154 | 2.777778e-06
155 | 1.388889e-05
156 | 1.388889e-05
157 | 2.777778e-06
158 | 2.777778e-06
159 | 2.777778e-06
160 | 1.388889e-05
161 | 0
162 | 2.777778e-06
163 | 2.777778e-06
164 | 2.777778e-06
165 | 1.388889e-05
166 | 2.777778e-06
167 | 1.388889e-05
168 | 2.777778e-06
169 | 1.388889e-05
170 | 2.777778e-06
171 | 1.388889e-05
172 | 2.777778e-06
173 | 1.388889e-05
174 | 2.777778e-05
175 | 2.777778e-06
176 | 2.777778e-06
177 | 1.388889e-05
178 | 1.388889e-05
179 | 2.777778e-06
180 | 1.388889e-05
181 | 2.5e-05
182 | 1.388889e-05
183 | 2.777778e-06
184 | 1.388889e-05